## MSA202601134357
MSA202601134357
PROJECT | SAN AGUSTIN
REFERENCE | 4357
DATE DELIVERED | 2026-01-15 15:48
DATE REPORTED | 2026-01-13 13:45
INSTRUCTIONS | Au (FAAAm), Ag (FAAAm)
| Au | Ag
| FAAA | FAAA
SAMPLE | ppm | ppm
91890339155 | 0.072 | 1.6037
91890339156 | 0.011 | 0.2339
91890339157 | 0.0803 | 2.2489
91890339158 | 0.0401 | 2.6363
91890339159 | 0.0139 | 0.2404
91890339160 | 0.0095 | 0.2704
91890339161 | 0.0151 | 0.3397
91890339162 | 0.0662 | 2.4599
91890339163 | 0.0111 | 0.4102
91890339164 | 0.0144 | 0.8915
91890339165 | 0.0649 | 2.114
91890339166 | 0.1973 | 3.2249
91890340052 | 0.3203 | 9.6421
91890340053 | 0.0337 | 2.6614
91890340054 | 0.1532 | 6.5369
91890340055 | 0.0702 | 3.6875
91890340056 | 0.0775 | 4.9953
91890340057 | 0.2714 | 4.0937
91890340058 | 0.0535 | 6.3978
91890340059 | 0.1632 | 4.4309
91890340060 | 0.02 | 0.001
91890340061 | 0.1297 | 10.5594
91890340062 | 0.1753 | 3.3318
91890340063 | 0.2952 | 11.1223
91890340064 | 0.2266 | 11.469
91890340065 | 0.3029 | 3.9171
91890340066 | 0.2307 | 5.334
91890340067 | 0.5003 | 16.3148
91890340068 | 0.1203 | 6.0245
91890340069 | 0.3281 | 6.4399
91890340070 | 0.1077 | 4.3626
91890340071 | 0.0684 | 5.9275
91890340072 | 0.5415 | 13.004
91890340073 | 0.1675 | 7.5334
91890340074 | 0.3051 | 7.3186
91890340075 | 0.5094 | 17.1973
91890340076 | 1.975 | 8.7025
91890340077 | 0.1949 | 4.9096
91890340078 | 0.195 | 8.7074
91890340079 | 0.2495 | 4.567
91890340080 | 0.5412 | 10.6561
91890340081 | 0.4389 | 4.4358
91890340082 | 0.174 | 4.2081
91890340083 | 0.313 | 4.7814
91890340084 | 0.1804 | 5.4212
91890340085 | 0.339 | 12.2595
91890340086 | 0.1703 | 7.0273
91890340087 | 0.1759 | 5.2338
91890340088 | 0.4008 | 7.8632
91890340089 | 0.2514 | 27.4106
91890340090 | 0.1434 | 6.5857
91890340091 | 0.1971 | 8.408
91890340092 | 0.2866 | 4.435
91890340093 | 0.1451 | 3.8432
91890340094 | 0.1142 | 4.0242
91890340095 | 0.2193 | 3.6564
91890340096 | 0.203 | 3.9882
91890340097 | 0.1538 | 3.9642
91890340098 | 0.1007 | 5.5044
91890340099 | 0.1493 | 4.8459
91890340100 | 0.0099 | 0.001
91890340101 | 0.1502 | 4.3966
91890340102 | 0.1032 | 2.524
91890340103 | 0.2545 | 3.128
91890340104 | 0.1072 | 5.5819
91890340105 | 0.2401 | 3.0647
91890340106 | 0.2225 | 5.6613
91890340107 | 0.1507 | 3.3538
91890340108 | 0.0837 | 2.9236
91890340109 | 0.1497 | 3.83
91890340110 | 0.1204 | 3.9065
91890340111 | 0.3978 | 4.349
91890340112 | 0.153 | 4.4336
91890340113 | 0.379 | 2.7728
91890340114 | 0.7259 | 4.1911
91890340115 | 0.3463 | 4.5041
91890340116 | 0.2549 | 4.9778
91890340117 | 0.1768 | 3.5825
91890340118 | 0.1015 | 3.1967
91890340119 | 0.0826 | 2.6063
91890340120 | 0.7304 | 5.7711