## MSA202601144360
MSA202601144360
PROJECT | SAN AGUSTIN
REFERENCE | 4360
DATE DELIVERED | 2026-01-15 13:02
DATE REPORTED | 2026-01-14 07:40
INSTRUCTIONS | Au (FAAAm), Ag (FAAAm)
| Au | Ag
| FAAA | FAAA
SAMPLE | ppm | ppm
91884400001 | 0.1368 | 8.1652
91884400002 | 0.1287 | 10.4081
91884400003 | 0.2754 | 5.5883
91884400004 | 0.0527 | 12.5817
91884400005 | 0.3933 | 5.8162
91884400006 | 0.4473 | 9.6654
91884400007 | 0.3026 | 16.2123
91884400008 | 0.3279 | 10.6372
91884400009 | 0.2158 | 11.9075
91884400010 | 0.4122 | 7.0983
91884400011 | 0.0571 | 7.2772
91884400012 | 0.0837 | 14.2057
91884400013 | 0.2199 | 13.793
91884400014 | 0.1966 | 14.8658
91884400015 | 0.136 | 12.2055
91884400016 | 0.1336 | 11.214
91884400017 | 0.0625 | 7.5868
91884400018 | 0.0549 | 10.5284
91884400019 | 0.1348 | 15.242
91884400020 | 0.0056 | 0.1544
91884400021 | 0.1518 | 15.3979
91884400022 | 0.0839 | 12.3236
91884400023 | 0.0832 | 10.8183
91884400024 | 0.1165 | 13.7787
91884400025 | 0.1847 | 13.8498
91884400026 | 0.0563 | 9.3768
91884400027 | 0.1052 | 13.8338
91884400028 | 0.1603 | 11.588
91884400029 | 0.085 | 11.4159
91884400030 | 0.0989 | 11.0384
91884400031 | 0.1354 | 8.8516
91884400032 | 0.0739 | 15.1222
91884400033 | 0.0868 | 11.5001
91884400034 | 0.0965 | 10.4522
91884400035 | 0.2043 | 23.9439
91884400036 | 0.4535 | 15.8324
91884400037 | 0.3009 | 24.7012
91884400038 | 0.2651 | 33.5926
91884400039 | 0.4978 | 47.2701
91884400040 | 0.1965 | 26.8233
91884400041 | 0.2645 | 99.6706
91884400042 | 0.1231 | 19.6626
91884400043 | 0.1972 | 33.5293
91884400044 | 0.2868 | 34.9411
91884400045 | 0.2013 | 25.9918
91884400046 | 0.1819 | 13.4709
91884400047 | 0.1569 | 19.5025
91884400048 | 0.1396 | 6.1836
91884400049 | 0.1325 | 28.0832
91884400050 | 0.204 | 10.2111
91884400051 | 0.2298 | 20.1951
91884400052 | 0.1783 | 18.1324
91884400053 | 0.6252 | 32.4491
91884400054 | 0.1641 | 6.911
91884400055 | 0.2747 | 12.6569
91884400056 | 0.1901 | 9.6135
91884400057 | 0.1733 | 11.6082
91884400058 | 0.1963 | 19.4841
91884400059 | 0.1657 | 22.8117
91884400060 | 0.0023 | 0.001
91884400061 | 0.1379 | 13.339
91884400062 | 0.2226 | 14.245
91884400063 | 0.3056 | 11.2323
91884400064 | 0.1648 | 9.3403
91884400065 | 0.325 | 12.9412
91884400066 | 0.1326 | 8.9439
91884400067 | 0.0805 | 7.7528
91884400068 | 0.0574 | 7.1311
91884400069 | 0.3839 | 4.6623
91884400070 | 0.133 | 6.9646
91884400071 | 0.0755 | 6.5884
91884400072 | 0.0691 | 6.5324
91884400073 | 0.2899 | 48.8568
91884400074 | 0.0737 | 9.0272
91884400075 | 0.6602 | 4.8532
91884400076 | 0.0252 | 5.6596
91884400077 | 0.0632 | 11.4944
91884400078 | 0.1667 | 8.4631
91884400079 | 0.1234 | 5.3941
91884400080 | 0.1155 | 6.3265
91884400081 | 0.1383 | 6.9833
91884400082 | 0.0359 | 8.8962
91884400083 | 0.0481 | 11.0218
91884400084 | 0.1823 | 9.2467
91884400085 | 0.1825 | 9.8482
91884400086 | 0.9724 | 24.0013
91884400087 | 0.2765 | 9.9696
91884400088 | 0.0922 | 14.1709
91884400089 | 0.3805 | 15.2956
91884400090 | 0.2571 | 23.5013
91884400091 | 0.1077 | 6.9897
91884400092 | 0.024 | 5.5026
91884400093 | 0.0139 | 6.8336
91884400094 | 0.0257 | 9.1828
91884400095 | 0.1145 | 6.0506
91884400096 | 0.144 | 7.7344
91884400097 | 0.302 | 13.1412
91884400098 | 0.06 | 4.3971
91884400099 | 0.0628 | 2.5643
91884400100 | 0.0062 | 0.001
91884400101 | 0.0906 | 3.9455
91884400102 | 0.0743 | 4.9353
91884400103 | 0.0746 | 6.4185
91884400104 | 0.1765 | 7.6172
91884400105 | 0.079 | 5.4047
91884400106 | 0.1742 | 4.3249
91884400107 | 0.037 | 4.7
91884400108 | 0.0625 | 3.1755
91884400109 | 0.0508 | 3.3791