## MSA202601144365
MSA202601144365
PROJECT | SAN AGUSTIN
REFERENCE | 4365
DATE DELIVERED | 2026-01-15 13:07
DATE REPORTED | 2026-01-14 14:25
INSTRUCTIONS | Au (FAAAm), Ag (FAAAm)
| Au | Ag
| FAAA | FAAA
SAMPLE | ppm | ppm
91884399014 | 0.1404 | 1.3713
91884399015 | 0.0585 | 1.9083
91884399016 | 0.0547 | 2.0052
91884399017 | 0.0725 | 2.1275
91884399018 | 0.127 | 1.7446
91884399019 | 0.0864 | 3.5532
91884399020 | 0.0063 | 0.001
91884399021 | 0.0366 | 4.7081
91884399022 | 0.0372 | 6.8208
91884399023 | 0.0524 | 5.6565
91884399024 | 0.054 | 4.2741
91884399025 | 0.019 | 4.4825
91890336198 | 0.3458 | 3.8831
91890336199 | 0.1828 | 3.1806
91890336200 | 0.2106 | 27.2287
91890336201 | 0.1943 | 2.7858
91890336202 | 0.0871 | 2.6353
91890336203 | 0.2459 | 4.2866
91890336204 | 0.2145 | 3.7733
91890336205 | 0.1611 | 4.6427
91890336206 | 0.0406 | 6.2659
91890336207 | 0.5778 | 2.4016
91890336208 | 0.476 | 2.6076
91890336209 | 0.0279 | 3.2559
91890336210 | 0.0217 | 2.1119
91890336211 | 0.0405 | 1.8793
91890336212 | 0.0354 | 2.0512