## MSA202601144366
MSA202601144366
PROJECT | SAN AGUSTIN
REFERENCE | 4366
DATE DELIVERED | 2026-01-16 15:21
DATE REPORTED | 2026-01-14 14:27
INSTRUCTIONS | Au (FAAAm), Ag (FAAAm)
| Au | Ag
| FAAA | FAAA
SAMPLE | ppm | ppm
91890341001 | 0.0164 | 1.8221
91890341002 | 0.0179 | 2.0375
91890341003 | 0.0469 | 2.2958
91890341004 | 0.0283 | 1.8863
91890341005 | 0.0343 | 2.6661
91890341006 | 0.0298 | 1.5352
91890341007 | 0.0252 | 1.5873
91890341008 | 0.3888 | 1.8063
91890341009 | 0.0513 | 1.9726
91890341010 | 0.0192 | 1.4624
91890341011 | 0.0256 | 1.6061
91890341012 | 0.0649 | 1.6329
91890341013 | 0.0778 | 1.4249
91890341014 | 0.0655 | 1.5559
91890341015 | 0.7736 | 5.1675
91890341016 | 0.5968 | 6.2664
91890341017 | 1.6995 | 7.5638
91890341018 | 0.6867 | 2.4564
91890341019 | 0.0328 | 1.9242
91890341020 | 0.0743 | 0.2091
91890341021 | 0.0294 | 2.2051
91890341022 | 0.0435 | 2.3631
91890341023 | 0.1698 | 2.3337
91890341024 | 0.8375 | 7.3065
91890341025 | 0.3795 | 13.0903
91890341026 | 0.0399 | 2.7539
91890341027 | 0.0801 | 2.7573
91890341028 | 0.3802 | 4.717
91890341029 | 0.2131 | 5.0972
91890341030 | 0.1866 | 1.273
91890341031 | 0.0266 | 1.9135
91890341032 | 0.0396 | 1.9346
91890341033 | 0.0134 | 3.2415
91890341034 | 0.1574 | 3.9292
91890341035 | 0.3129 | 2.5814
91890341036 | 0.2755 | 5.8321
91890341037 | 0.4154 | 13.6467
91890341038 | 0.1175 | 4.1927
91890341039 | 0.0349 | 2.5332
91890341040 | 0.1855 | 26.5456
91890341041 | 0.6509 | 3.3472
91890341042 | 0.4192 | 2.6484
91890341043 | 0.0964 | 2.7609
91890341044 | 0.0144 | 2.9523
91890341045 | 0.213 | 2.5699
91890341046 | 0.3961 | 3.5995
91890341047 | 0.1365 | 2.9751
91890341048 | 0.3436 | 3.4462
91890341049 | 0.1748 | 4.2469
91890341050 | 1.625 | 5.0191
91890341051 | 0.5675 | 8.6822
91890341052 | 0.2564 | 9.5806
91890341053 | 0.3229 | 11.7975
91890341054 | 0.3114 | 10.7198
91890341055 | 0.1431 | 3.555
91890341056 | 0.0898 | 5.1496
91890341057 | 0.2163 | 4.2671
91890341058 | 0.2136 | 3.8883
91890341059 | 0.0989 | 3.4522
91890341060 | 0.0037 | 0.001
91890341061 | 0.1747 | 5.4651
91890341062 | 0.0652 | 3.7859
91890341063 | 0.1243 | 4.6805
91890341064 | 0.1517 | 5.5983
91890341065 | 0.4407 | 6.4857
91890341066 | 0.2062 | 2.2729
91890341067 | 0.0724 | 2.5394
91890341068 | 0.1145 | 2.867
91890341069 | 0.0952 | 2.7444
91890341070 | 0.2457 | 2.6191
91890341071 | 0.2229 | 3.3164
91890341072 | 0.1116 | 3.6483
91890341073 | 0.6528 | 4.2879
91890341074 | 0.3058 | 5.9058
91890341075 | 0.2456 | 10.465
91890341076 | 0.0989 | 3.7282
91890341077 | 0.1922 | 5.6092
91890341078 | 0.147 | 8.1292
91890341079 | 0.0811 | 4.1464
91890341080 | 0.0887 | 4.8915
91890341081 | 0.3666 | 12.5746
91890341082 | 0.1614 | 6.3287
91890341083 | 0.2229 | 10.0628
91890341084 | 0.1149 | 3.9108
91890341085 | 0.1501 | 4.0919
91890341086 | 0.1649 | 4.437
91890341087 | 0.077 | 3.9899
91890341088 | 0.4316 | 8.0684
91890341089 | 0.0236 | 2.4152