## MSA202601154369
MSA202601154369
PROJECT | SAN AGUSTIN
REFERENCE | 4369
DATE DELIVERED | 2026-01-17 08:58
DATE REPORTED | 2026-01-15 13:06
INSTRUCTIONS | Au (FAAAm), Ag (FAAAm)
| Au | Ag
| FAAA | FAAA
SAMPLE | ppm | ppm
91890342001 | 0.1191 | 5.2053
91890342002 | 0.12 | 5.0016
91890342003 | 0.7974 | 4.0753
91890342004 | 0.1512 | 6.8419
91890342005 | 0.0366 | 2.455
91890342006 | 0.015 | 2.2769
91890342007 | 0.0144 | 2.3232
91890342008 | 0.0223 | 1.8703
91890342009 | 0.0149 | 1.3837
91890342010 | 0.0182 | 0.7311
91890342011 | 0.0195 | 1.2796
91890342012 | 0.0167 | 1.2511
91890342013 | 0.0296 | 2.1087
91890342014 | 0.1204 | 2.9211
91890342015 | 0.0376 | 1.8873
91890342016 | 0.0246 | 2.45
91890342017 | 0.046 | 2.3844
91890342018 | 0.0063 | 1.5975
91890342019 | 0.0079 | 1.2299
91890342020 | 0.02 | 0.001
91890342021 | 0.0159 | 1.8076
91890342022 | 0.0488 | 2.98
91890342023 | 0.9772 | 2.3544
91890342024 | 0.0331 | 2.799
91890342025 | 0.0579 | 2.5
91890342026 | 0.0541 | 4.2623
91890342027 | 0.0482 | 3.1765
91890342028 | 0.1103 | 4.2265
91890342029 | 0.3688 | 4.5495
91890342030 | 0.1489 | 3.0351
91890342031 | 0.2553 | 4.7975
91890342032 | 0.2275 | 3.9362
91890342033 | 0.2719 | 8.5109
91890342034 | 0.313 | 5.7171
91890342035 | 0.2901 | 4.4248
91890342036 | 0.2741 | 4.4006
91890342037 | 0.2524 | 3.3719
91890342038 | 0.9854 | 5.2252
91890342039 | 0.1479 | 3.462
91890342040 | 0.2055 | 26.4248
91890342041 | 0.1302 | 4.8191
91890342042 | 0.2695 | 5.3681
91890342043 | 0.3141 | 5.7471
91890342044 | 0.1509 | 4.09
91890342045 | 0.154 | 3.6419
91890342046 | 0.1111 | 2.6152
91890342047 | 0.0806 | 3.1948
91890342048 | 0.1378 | 2.9042
91890342049 | 0.1477 | 4.3393
91890342050 | 0.2678 | 3.1759
91890342051 | 0.1346 | 2.9089
91890342052 | 0.2126 | 3.5928
91890342053 | 0.2539 | 3.9897
91890342054 | 0.3205 | 3.8492
91890342055 | 0.5309 | 3.9626
91890342056 | 0.2917 | 4.0817
91890342057 | 0.3458 | 3.6577
91890342058 | 0.5827 | 7.9905
91890342059 | 0.484 | 5.0149
91890342060 | 0.002 | 0.001
91890342061 | 0.3134 | 5.8305
91890342062 | 0.1227 | 4.984
91890342063 | 0.082 | 5.0643
91890342064 | 0.1403 | 3.4531
91890342065 | 0.5096 | 2.9786
91890342066 | 0.6888 | 8.0565
91890342067 | 0.1953 | 4.6937
91890342068 | 0.3559 | 4.4129
91890342069 | 0.074 | 2.9639
91890342070 | 0.0997 | 4.1439
91890342071 | 0.0573 | 3.2374
91890342072 | 0.4801 | 4.0928
91890342073 | 0.144 | 3.7112
91890342074 | 0.3039 | 3.0839
91890342075 | 0.3435 | 2.8265
91890342076 | 0.5011 | 5.2444
91890342077 | 0.6645 | 6.657
91890342078 | 0.4015 | 4.2723
91890342079 | 0.5641 | 2.7619
91890342080 | 0.3058 | 2.9282
91890342081 | 0.2377 | 3.8392
91890342082 | 0.1856 | 3.5123
91890342083 | 0.3436 | 4.5437
91890342084 | 0.1209 | 4.4395
91890342085 | 0.1283 | 2.6159
91890342086 | 0.3056 | 4.7775
91890342087 | 0.251 | 10.1727
91890342088 | 0.2504 | 3.8942
91890342089 | 0.1668 | 3.9013
91890342090 | 0.3668 | 3.8173
91890342091 | 0.1282 | 3.2564
91890342092 | 0.1804 | 3.3954
91890342093 | 0.085 | 3.4513
91890342094 | 0.2544 | 4.0312
91890342095 | 0.1449 | 5.734
91890342096 | 0.1815 | 4.6844
91890342097 | 0.1629 | 2.7208
91890342098 | 0.2857 | 7.4427
91890342099 | 0.375 | 5.6065
91890342100 | 0.0062 | 0.1966
91890342101 | 0.2821 | 2.7993
91890342102 | 0.143 | 2.8684
91890342103 | 0.2094 | 2.9825
91890342104 | 0.1645 | 3.7139