## MSA202601154370
MSA202601154370
PROJECT | SAN AGUSTIN
REFERENCE | 4370
DATE DELIVERED | 2026-01-16 13:39
DATE REPORTED | 2026-01-15 13:12
INSTRUCTIONS | Au (FAAAm), Ag (FAAAm)
| Au | Ag
| FAAA | FAAA
SAMPLE | ppm | ppm
91884401001 | 0.0669 | 3.9923
91884401002 | 0.0519 | 4.4272
91884401003 | 0.0075 | 4.8699
91884401004 | 0.0493 | 3.219
91884401005 | 0.0199 | 3.1263
91884401006 | 0.0096 | 2.4656
91884401007 | 0.0267 | 1.5826
91884401008 | 0.0191 | 1.8811
91884401009 | 0.0174 | 1.7054
91884401010 | 0.0241 | 1.9148
91884401011 | 0.018 | 1.258
91884401012 | 0.0138 | 1.0741
91884401013 | 0.0195 | 1.3521
91884401014 | 0.0175 | 1.8237
91890343001 | 0.3586 | 5.4245
91890343002 | 0.302 | 6.0396
91890343003 | 0.2077 | 5.0086
91890343004 | 0.1682 | 3.6218
91890343005 | 0.2443 | 3.4164
91890343006 | 0.1275 | 3.271
91890343007 | 0.1722 | 3.2963
91890343008 | 0.3663 | 7.4096
91890343009 | 0.1902 | 7.9189
91890343010 | 0.2235 | 3.9248
91890343011 | 0.0857 | 7.5658
91890343012 | 0.0898 | 6.9661
91890343013 | 0.187 | 3.9154
91890343014 | 0.1232 | 3.4148
91890343015 | 0.2387 | 3.9084
91890343016 | 0.0846 | 4.1711
91890343017 | 0.0902 | 4.1183
91890343018 | 0.0951 | 5.5518
91890343019 | 0.0851 | 2.6966
91890343020 | 0.0062 | 0.001
91890343021 | 0.1412 | 3.1347
91890343022 | 0.5707 | 9.015
91890343023 | 0.3717 | 4.6471
91890343024 | 0.2536 | 3.4327
91890343025 | 0.3988 | 3.5449
91890343026 | 0.2229 | 8.3624
91890343027 | 0.3057 | 5.3233
91890343028 | 0.3016 | 8.9178
91890343029 | 0.3662 | 5.3796
91890343030 | 0.2882 | 6.2533
91890343031 | 0.2107 | 2.7732
91890343032 | 0.1655 | 3.65
91890343033 | 0.2306 | 5.5552
91890343034 | 0.5987 | 13.9311
91890343035 | 0.1835 | 4.9191
91890343036 | 0.1477 | 10.0991
91890343037 | 0.1058 | 4.5874
91890343038 | 0.1377 | 5.8586
91890343039 | 0.1475 | 5.4715
91890343040 | 0.2143 | 26.9107
91890343041 | 0.1104 | 5.7809