## MSA202601164381
MSA202601164381
PROJECT | SAN AGUSTIN
REFERENCE | 4381
DATE DELIVERED | 2026-01-18 15:52
DATE REPORTED | 2026-01-16 12:57
INSTRUCTIONS | Au (FAAAm), Ag (FAAAm)
| Au | Ag
| FAAA | FAAA
SAMPLE | ppm | ppm
91890343042 | 0.4315 | 6.8743
91890343043 | 0.1812 | 5.8467
91890343044 | 0.1669 | 5.7017
91890343045 | 0.5538 | 6.7381
91890343046 | 0.1461 | 4.5164
91890343047 | 0.1713 | 5.2773
91890343048 | 0.1142 | 5.723
91890343049 | 0.31 | 7.7159
91890343050 | 0.191 | 5.8961
91890343051 | 0.1375 | 4.8607
91890343052 | 0.2562 | 4.4064
91890343053 | 0.271 | 6.734
91890343054 | 0.4091 | 7.3091
91890343055 | 0.4815 | 19.7613
91890343056 | 1.1495 | 10.1759
91890343057 | 0.2923 | 8.6433
91890343058 | 0.1276 | 4.1325
91890343059 | 0.031 | 3.357
91890343060 | 0.003 | 0.001
91890343061 | 0.2144 | 4.8207
91890343062 | 0.208 | 9.1494
91890343063 | 0.479 | 11.0086
91890343064 | 0.2396 | 6.2959
91890343065 | 0.1772 | 7.4886
91890343066 | 0.4983 | 4.8607
91890343067 | 0.1781 | 5.289
91890343068 | 0.1553 | 5.9803
91890343069 | 0.1223 | 5.5754
91890343070 | 0.17 | 5.0412
91890343071 | 0.3409 | 5.4497
91890343072 | 0.1798 | 7.6797
91890343073 | 0.3104 | 7.7262
91890343074 | 0.1796 | 5.9426
91890343075 | 0.5343 | 7.2595
91890343076 | 0.4775 | 5.0056
91890343077 | 0.22 | 5.354
91890343078 | 0.1534 | 4.6515
91890343079 | 0.1882 | 5.9039
91890343080 | 0.161 | 5.345
91890343081 | 0.2177 | 5.7612
91890343082 | 0.1458 | 11.5746
91890343083 | 0.2546 | 5.7123
91890343084 | 0.1244 | 6.8826
91890343085 | 0.1724 | 6.3868
91890343086 | 0.2314 | 3.332
91890343087 | 0.2586 | 13.7717
91890343088 | 0.2813 | 10.9487
91890343089 | 0.2114 | 6.3093
91890343090 | 0.1113 | 3.9048
91890343091 | 0.1155 | 7.0021
91890343092 | 0.1233 | 8.4197
91890343093 | 0.2761 | 3.5541
91890343094 | 0.2335 | 16.272
91890343095 | 0.2558 | 8.9648
91890343096 | 0.2884 | 5.5053
91890343097 | 0.2085 | 6.2761
91890343098 | 0.0787 | 3.9165
91890343099 | 0.1491 | 7.5387
91890343100 | 0.0083 | 0.0801
91890343101 | 0.1892 | 5.0442
91890343102 | 0.2614 | 8.6169
91890343103 | 0.2758 | 7.6731
91890343104 | 0.6136 | 16.3342
91890343105 | 0.081 | 5.9405
91890343106 | 0.21 | 9.5026
91890343107 | 0.252 | 7.0058
91890343108 | 0.1554 | 7.0522
91890343109 | 0.211 | 5.5985
91890343110 | 0.3001 | 4.865
91890343111 | 0.2267 | 4.7889
91890343112 | 0.5571 | 2.9033
91890343113 | 0.2326 | 5.2694
91890343114 | 0.2729 | 5.4474
91890343115 | 0.1206 | 4.2171
91890343116 | 0.1239 | 2.8052
91890343117 | 0.1683 | 5.4096
91890343118 | 0.283 | 6.0316
91890343119 | 0.393 | 5.1734
91890343120 | 0.739 | 5.8813
91890343121 | 0.241 | 5.4823
91890343122 | 0.463 | 5.9159
91890343123 | 0.2011 | 5.4733
91890343124 | 0.6825 | 6.6929
91890343125 | 0.3278 | 4.7049
91890343126 | 0.7922 | 5.2521
91890343127 | 0.4878 | 10.0021
91890343128 | 0.163 | 3.4257
91890343129 | 0.1056 | 3.8598
91890343130 | 0.4111 | 4.4218
91890343131 | 0.2819 | 5.0816
91890343132 | 0.3159 | 4.8539
91890343133 | 0.85 | 4.6265
91890343134 | 0.3128 | 4.8176
91890343135 | 0.2872 | 6.1802
91890343136 | 0.2339 | 6.7141
91890343137 | 0.1807 | 9.2683
91890343138 | 0.2369 | 7.039
91890343139 | 0.3373 | 4.9121
91890343140 | 0.0095 | 0.001
91890343141 | 1.025 | 17.6774
91890343142 | 0.1455 | 4.768
91890343143 | 0.1499 | 5.5973
91890343144 | 0.2127 | 4.6704
91890343145 | 0.1546 | 6.9039
91890343146 | 0.1634 | 9.5823
91890343147 | 0.1222 | 7.0362
91890343148 | 0.1758 | 5.616
91890343149 | 0.2581 | 6.0891
91890343150 | 0.1829 | 6.4127
91890343151 | 0.2004 | 6.6568
91890343152 | 0.1827 | 7.7249
91890343153 | 0.2482 | 6.1823
91890343154 | 0.2955 | 0.8735
91890343155 | 0.1989 | 5.2351
91890343156 | 0.1408 | 5.8145
91890343157 | 0.6006 | 7.3707
91890343158 | 0.1229 | 5.1429
91890343159 | 0.1821 | 3.1906
91890343160 | 0.1128 | 2.6776
91890343161 | 0.1144 | 5.1727
91890343162 | 0.2767 | 3.3832
91890343163 | 0.2733 | 5.8688
91890343164 | 0.2255 | 7.0506
91890343165 | 0.0685 | 6.4641
91890343166 | 0.2004 | 3.2194