## MSA202601164382
MSA202601164382
PROJECT | SAN AGUSTIN
REFERENCE | 4382
DATE DELIVERED | 2026-01-18 12:38
DATE REPORTED | 2026-01-16 12:59
INSTRUCTIONS | Au (FAAAm), Ag (FAAAm)
| Au | Ag
| FAAA | FAAA
SAMPLE | ppm | ppm
91890344001 | 0.0317 | 3.774
91890344002 | 0.032 | 3.6727
91890344003 | 0.0162 | 3.1502
91890344004 | 0.0257 | 3.4774
91890344005 | 0.028 | 8.4697
91890344006 | 0.0314 | 5.7785
91890344007 | 0.0481 | 4.3066
91890344008 | 0.031 | 4.0352
91890344009 | 0.0263 | 1.9977
91890344010 | 0.0179 | 3.0045
91890344011 | 0.0218 | 2.8149
91890344012 | 0.016 | 2.2867
91890344013 | 0.0187 | 1.9121
91890344014 | 0.0079 | 1.8016
91890344015 | 0.0074 | 1.6922
91890344016 | 0.0133 | 1.6808
91890344017 | 0.0204 | 1.4291
91890344018 | 0.013 | 1.6413
91890344019 | 0.0228 | 1.4614
91890344020 | 0.007 | 0.0157
91890344021 | 0.0139 | 1.7559
91890344022 | 0.0158 | 1.5793
91890344023 | 0.0155 | 1.5995
91890344024 | 0.0261 | 1.7894
91890344025 | 0.02 | 1.699
91890344026 | 0.0194 | 1.3919
91890344027 | 0.0143 | 1.357
91890344028 | 0.0163 | 1.564
91890344029 | 0.0268 | 1.6712
91890344030 | 0.03 | 1.9197
91890344031 | 0.0205 | 1.3284
91890344032 | 0.0264 | 1.8584
91890344033 | 0.0208 | 1.4238
91890344034 | 0.0257 | 3.8083
91890344035 | 0.0196 | 1.5617
91890344036 | 0.059 | 1.8247
91890344037 | 0.0285 | 1.5919
91890344038 | 0.0312 | 1.9098
91890344039 | 0.0167 | 3.6388
91890344040 | 0.2305 | 26.9122
91890344041 | 0.3383 | 4.5222
91890344042 | 0.1013 | 3.3463
91890344043 | 0.0297 | 3.1463
91890344044 | 0.0292 | 5.669
91890344045 | 0.1542 | 2.5909
91890344046 | 0.0213 | 2.5178
91890344047 | 0.0769 | 6.1175
91890344048 | 1.0245 | 4.5008
91890344049 | 0.5263 | 4.5741
91890344050 | 0.1009 | 3.4968
91890344051 | 0.1308 | 3.6287
91890344052 | 0.0992 | 4.3379
91890344053 | 0.0817 | 4.9569
91890344054 | 0.949 | 4.3851
91890345001 | 0.0945 | 6.258
91890345002 | 0.0726 | 4.4582
91890345003 | 0.3717 | 4.3878
91890345004 | 0.6333 | 5.1008
91890345005 | 0.2578 | 8.1736
91890345006 | 0.3722 | 5.0903
91890345007 | 0.2434 | 2.7842
91890345008 | 0.3045 | 2.4679
91890345009 | 0.4021 | 4.0779
91890345010 | 0.257 | 3.8349
91890345011 | 0.4651 | 11.8794
91890345012 | 0.2906 | 5.4782
91890345013 | 0.3985 | 7.819
91890345014 | 0.3268 | 3.8066
91890345015 | 0.2619 | 5.15
91890345016 | 0.3246 | 4.2455
91890345017 | 0.2176 | 2.9213
91890345018 | 0.3132 | 4.0713
91890345019 | 0.3803 | 12.3862
91890345020 | 0.0053 | 0.0153
91890345021 | 0.2272 | 4.0193
91890345022 | 0.2576 | 2.7125
91890345023 | 0.1123 | 3.7692
91890345024 | 0.5944 | 3.2355
91890345025 | 0.0728 | 3.1514
91890345026 | 0.3473 | 3.0877
91890345027 | 0.1305 | 3.6242
91890345028 | 0.1262 | 2.2817
91890345029 | 0.3365 | 3.4697
91890345030 | 0.7538 | 2.7257