## MSA202601234446
MSA202601234446
PROJECT | SAN AGUSTIN
REFERENCE | 4446
DATE DELIVERED | 2026-01-25 14:09
DATE REPORTED | 2026-01-23 08:32
INSTRUCTIONS | Au (FAAAm), Ag (FAAAm)
| Au | Ag
| FAAA | FAAA
SAMPLE | ppm | ppm
91884401068 | 0.3401 | 17.128
91884401069 | 0.1964 | 6.5361
91884404001 | 0.2174 | 5.5774
91884404002 | 0.3528 | 5.3464
91884404003 | 4.4995 | 4.5911
91884404004 | 0.7633 | 20.9867
91884404005 | 0.2525 | 5.276
91884404006 | 0.2093 | 5.1099
91884404007 | 1.35 | 5.9308
91884404008 | 0.4767 | 9.6122
91884404009 | 0.9132 | 7.0355
91884404010 | 0.4573 | 4.748
91884404011 | 0.335 | 0.6659
91884404012 | 0.0058 | 3.6527
91884404013 | 0.2489 | 1.9322
91884404014 | 0.06 | 0.8915
91884404015 | 0.5182 | 3.2648
91884404016 | 0.3414 | 1.7666
91884404017 | 0.4888 | 1.7781
91884404018 | 1.075 | 8.5868
91884404019 | 0.0888 | 5.3345
91884404020 | 0.0053 | 0.001
91884404021 | 0.1272 | 5.3873
91884404022 | 0.1285 | 7.9854
91884404023 | 0.3547 | 5.6298
91884404024 | 0.6394 | 17.1564
91884404025 | 0.0954 | 6.3444
91884404026 | 0.925 | 8.7882
91884404027 | 0.1967 | 12.4053
91884404028 | 0.1958 | 4.3037
91884404029 | 0.1136 | 4.1281
91884404030 | 0.2211 | 2.8251
91884404031 | 0.2806 | 10.2513
91884404032 | 0.4279 | 9.7746
91884404033 | 0.292 | 6.0713
91884404034 | 0.1635 | 8.9517
91884404035 | 0.6011 | 6.1623
91884404036 | 0.178 | 6.143
91884404037 | 0.2147 | 12.9979
91884404038 | 0.3736 | 19.7806
91884404039 | 0.739 | 23.8277
91884404040 | 0.2357 | 27.2457
91884404041 | 0.883 | 9.0151
91884404042 | 0.1946 | 8.993
91884404043 | 0.4454 | 18.706
91884404044 | 0.515 | 9.4591
91884404045 | 0.1961 | 2.2436
91884404046 | 0.176 | 4.3804
91884404047 | 0.5122 | 16.9121
91884404048 | 0.4023 | 6.8774
91884404049 | 0.2967 | 6.5212
91884404050 | 0.6925 | 4.0417
91884404051 | 0.1808 | 6.2787
91884404052 | 0.119 | 5.8559
91884404053 | 0.9846 | 6.3034
91884404054 | 0.9108 | 3.9489
91884404055 | 0.3204 | 13.8127
91884404056 | 0.3335 | 3.1301
91884404057 | 0.3255 | 11.0976
91884404058 | 0.0522 | 10.2156
91884404059 | 0.6734 | 12.3194
91884404060 | 0.0061 | 0.001
91884404061 | 0.1371 | 5.1139
91884404062 | 0.7044 | 2.7542
91884404063 | 0.0651 | 2.2186
91884404064 | 0.3623 | 28.9661
91884404065 | 0.4844 | 5.7188
91884404066 | 0.8428 | 3.735
91884404067 | 0.2 | 13.0885
91884404068 | 0.1079 | 8.6665
91884404069 | 0.1253 | 2.6848
91884404070 | 0.1912 | 8.1711
91884404071 | 0.875 | 7.2855
91884404072 | 0.2596 | 5.8163
91884404073 | 0.2076 | 3.4026
91884404074 | 0.0738 | 3.4132
91884404075 | 0.0441 | 3.1962
91884404076 | 0.1099 | 3.4371
91884404077 | 0.1626 | 3.1084
91884404078 | 0.5564 | 5.9066
91884404079 | 0.1724 | 3.9824
91884404080 | 0.1257 | 4.2768
91884404081 | 0.195 | 4.4819
91884404082 | 0.0275 | 3.738
91884404083 | 0.0284 | 2.6383
91884404084 | 0.0323 | 2.782
91884404085 | 0.1123 | 3.0847
91884404086 | 0.0607 | 4.0909
91884404087 | 0.0674 | 5.2925
91884404088 | 0.1394 | 6.2923
91884404089 | 0.1017 | 4.0412
91884404090 | 0.0321 | 2.1455
91884404091 | 0.0819 | 3.9377
91884404092 | 0.3268 | 3.2496
91884404093 | 0.054 | 2.4712
91884404094 | 0.1734 | 3.6943
91884404095 | 0.0843 | 2.1068
91884404096 | 0.0456 | 4.1113
91884404097 | 0.0558 | 4.4009
91884404098 | 0.0183 | 1.8424
91884404099 | 0.037 | 1.8241
91884404100 | 0.0032 | 0.1027
91884404101 | 0.0479 | 2.6156
91884404102 | 0.1842 | 2.9061
91884404103 | 0.1509 | 7.6858
91884404104 | 0.0304 | 1.4464
91884404105 | 0.1022 | 2.7811
91884404106 | 0.0404 | 1.5512
91884404107 | 0.0317 | 1.1446
91884404108 | 0.0275 | 1.8615
91884404109 | 0.0377 | 3.9659
91884404110 | 0.0378 | 2.3311
91884404111 | 0.0316 | 2.5183
91884404112 | 0.09 | 2.216
91884404113 | 0.5228 | 6.2107
91884404114 | 0.0401 | 5.3938
91884404115 | 0.2969 | 5.4794
91884404116 | 0.0581 | 2.1228
91884404117 | 0.1111 | 2.5656
91884404118 | 0.258 | 3.3256
91884404119 | 0.11 | 2.4841
91884404120 | 0.6984 | 5.7135
91884404121 | 0.1081 | 2.2147
91884404122 | 0.4191 | 4.0682
91884404123 | 0.2323 | 5.3486
91884404124 | 0.1054 | 5.0287
91884404125 | 0.0206 | 2.1499
91884404126 | 0.0541 | 3.2737
91884404127 | 0.1735 | 5.5034
91884404128 | 0.1006 | 4.0328
91884404129 | 0.0531 | 2.6392
91884404130 | 0.1495 | 3.6124