## MSA202601234447
MSA202601234447
PROJECT | SAN AGUSTIN
REFERENCE | 4447
DATE DELIVERED | 2026-01-25 10:58
DATE REPORTED | 2026-01-23 10:10
INSTRUCTIONS | Au (FAAAm), Ag (FAAAm)
| Au | Ag
| FAAA | FAAA
SAMPLE | ppm | ppm
91884404131 | 0.2956 | 12.2824
91884404132 | 0.1729 | 5.6217
91884404133 | 0.117 | 6.2206
91884404134 | 0.785 | 9.877
91884404135 | 0.0844 | 11.158
91884404136 | 0.0322 | 1.9284
91884404137 | 0.0277 | 1.2673
91884404138 | 0.8517 | 3.1852
91884404139 | 0.6653 | 5.5797
91884404140 | 0.0032 | 0.001
91884404141 | 0.0322 | 4.7327
91884404142 | 0.0546 | 2.711
91884404143 | 0.7837 | 2.695
91884404144 | 0.2888 | 5.3296
91884404145 | 0.0374 | 1.1065
91884404146 | 0.0525 | 3.061
91884404147 | 0.7114 | 4.4746
91884404148 | 0.1907 | 4.414
91884404149 | 0.2193 | 5.917
91884404150 | 0.2515 | 5.3123
91884404151 | 0.1635 | 5.0842
91884404152 | 0.0891 | 3.2812
91884404153 | 0.7252 | 5.3899
91884404154 | 0.4434 | 8.6437
91884404155 | 1.925 | 3.3918
91884404156 | 0.1019 | 5.4638
91884404157 | 0.2511 | 2.7258
91884404158 | 0.2263 | 3.9663