## MSA202601234448
MSA202601234448
PROJECT | SAN AGUSTIN
REFERENCE | 4448
DATE DELIVERED | 2026-01-24 18:53
DATE REPORTED | 2026-01-23 14:53
INSTRUCTIONS | Au (FAAAm), Ag (FAAAm)
| Au | Ag
| FAAA | FAAA
SAMPLE | ppm | ppm
91884405001 | 0.0739 | 3.6851
91884405002 | 0.0546 | 3.8233
91884405003 | 0.0241 | 1.0979
91884405004 | 0.0402 | 1.4204
91884405005 | 0.0779 | 1.5014
91884405006 | 0.0791 | 6.9195
91884405007 | 0.0375 | 2.4906
91884405008 | 0.0703 | 3.1264
91884405009 | 0.025 | 3.0547
91884405010 | 0.0585 | 2.5597
91884405011 | 0.0384 | 5.1688
91884405012 | 0.185 | 6.29
91884405013 | 0.2115 | 3.0417
91884405014 | 0.2577 | 2.9894
91884405015 | 0.0218 | 2.4329
91884405016 | 0.034 | 2.8214
91884405017 | 0.0857 | 6.1354
91884405018 | 0.1733 | 5.5105
91884405019 | 0.4402 | 5.5279
91884405020 | 0.0048 | 0.2033
91884405021 | 0.0341 | 3.348
91884405022 | 0.3802 | 4.8881
91884405023 | 0.1619 | 3.2647
91884405024 | 0.3569 | 5.6173
91884405025 | 0.2344 | 3.1895
91884405026 | 0.0394 | 3.9455
91884405027 | 0.3238 | 5.7094
91884405028 | 0.3502 | 6.8878
91884405029 | 0.3274 | 6.2032
91884405030 | 0.4739 | 7.9429
91884405031 | 0.2859 | 5.3688
91884405032 | 0.0989 | 1.2343
91884405033 | 0.3227 | 10.0107
91884405034 | 0.1201 | 4.3026
91884405035 | 0.2805 | 5.7742
91884405036 | 0.1194 | 3.5457
91884405037 | 0.0537 | 1.7969
91884405038 | 0.4441 | 4.4485
91884405039 | 0.1022 | 4.6475
91884405040 | 0.2311 | 25.6592
91884405041 | 0.076 | 3.5005
91884405042 | 0.353 | 12.1993
91884405043 | 0.3213 | 7.0791
91884405044 | 0.6257 | 10.5364
91884405045 | 0.1796 | 6.8683
91884405046 | 0.1806 | 6.7721
91884405047 | 0.1448 | 5.9763
91884405048 | 0.0818 | 4.9127
91884405049 | 0.0665 | 3.6459
91884405050 | 0.0362 | 1.1715
91884405051 | 0.0734 | 4.9972
91884405052 | 0.2683 | 7.3742
91884405053 | 0.1279 | 4.113
91884405054 | 0.229 | 8.2564
91884405055 | 0.1086 | 4.9268
91884405056 | 0.0319 | 1.8455
91884405057 | 0.0552 | 3.3005
91884405058 | 0.153 | 6.4789
91884405059 | 0.2648 | 4.6899
91884405060 | 0.0162 | 0.001
91884405061 | 0.2695 | 5.0235
91884405062 | 0.1786 | 4.6751
91884405063 | 0.4126 | 5.9926
91884405064 | 0.5197 | 11.3421
91884405065 | 0.1739 | 3.8731
91884405066 | 0.1154 | 4.3211
91884405067 | 0.2123 | 2.9717
91884405068 | 0.1176 | 3.3857
91884405069 | 0.0674 | 3.1173
91884405070 | 0.1384 | 3.0771
91884405071 | 0.6474 | 6.021
91884405072 | 0.2734 | 5.514
91884405073 | 0.0742 | 2.894
91884405074 | 0.0661 | 2.2268
91884405075 | 0.256 | 5.6426
91884405076 | 0.1407 | 3.7343
91884405077 | 0.1515 | 3.6761
91884405078 | 0.1981 | 3.3938
91884405079 | 0.0886 | 4.0469
91884405080 | 0.0736 | 4.5794
91884405081 | 0.3366 | 7.3142
91884405082 | 0.1582 | 3.8934
91884405083 | 0.0801 | 5.5703
91884405084 | 0.0366 | 1.9268
91884405085 | 0.0925 | 3.0212
91884405086 | 0.0908 | 3.8193
91884405087 | 0.1565 | 3.4913
91884405088 | 0.222 | 4.6978
91884405089 | 0.2557 | 3.6432
91884405090 | 0.3039 | 4.4172
91884405091 | 0.2783 | 5.0108
91884405092 | 0.2888 | 4.8306
91884405093 | 0.131 | 3.0119
91884405094 | 0.1757 | 4.6711
91884405095 | 0.0819 | 2.4536
91884405096 | 0.0894 | 3.3033
91884405097 | 0.2102 | 4.1449
91884405098 | 0.0032 | 4.1834
91884405099 | 0.1982 | 4.4966
91884405100 | 0.0001 | 0.0437
91884405101 | 0.0602 | 5.8062
91884405102 | 0.0336 | 6.0781
91884405103 | 0.2583 | 4.5505
91884405104 | 0.205 | 4.9403
91884405105 | 0.1614 | 4.014
91884405106 | 0.2235 | 5.3741
91884405107 | 0.0405 | 2.796
91884405108 | 0.1935 | 4.1977
91884405109 | 0.176 | 3.4257
91884405110 | 0.2173 | 3.3301
91884405111 | 0.14 | 3.9556
91884405112 | 0.1598 | 3.9342
91884405113 | 0.0554 | 3.8647
91884405114 | 0.228 | 5.1031
91884405115 | 0.0513 | 4.5492
91884405116 | 0.0261 | 2.0426
91884405117 | 0.0359 | 3.5833
91884405118 | 0.1904 | 5.233
91884405119 | 0.1575 | 4.4755
91884405120 | 0.688 | 5.9346
91884405121 | 0.0637 | 4.3938
91884405122 | 0.0856 | 4.7594
91884405123 | 0.1312 | 5.071
91884405124 | 0.1483 | 4.8792
91884405125 | 0.1288 | 4.9192
91884405126 | 0.348 | 3.0346
91884405127 | 0.259 | 4.7897
91884405128 | 0.1663 | 4.4144
91884405129 | 0.0779 | 4.0153
91884405130 | 0.0982 | 4.2871
91884405131 | 0.1655 | 2.6573
91884405132 | 0.0931 | 2.9882
91884405133 | 0.1166 | 1.2523
91884405134 | 0.032 | 3.1748
91884405135 | 0.0272 | 4.303
91884405136 | 0.0344 | 2.9172
91884405137 | 0.0359 | 3.7931
91884405138 | 0.155 | 4.8717
91884405139 | 0.3 | 2.3723
91884405140 | 0.02 | 0.001
91884405141 | 0.0782 | 3.1283
91884405142 | 0.2121 | 2.8984
91884405143 | 0.2437 | 4.7562
91884405144 | 0.2821 | 5.8465
91884405145 | 0.213 | 6.2919
91884405146 | 0.2889 | 6.1373
91884405147 | 0.1268 | 4.9037
91884405148 | 0.0425 | 4.2428
91884405149 | 0.1647 | 5.0267
91884405150 | 0.1428 | 4.547
91884405151 | 0.1137 | 5.5595
91884405152 | 0.1891 | 3.0569
91884405153 | 0.085 | 3.9697
91884405154 | 0.2429 | 4.0843
91884405155 | 0.1956 | 3.7783
91884405156 | 0.1198 | 3.7688
91884405157 | 0.0297 | 2.8441
91884405158 | 0.0329 | 3.1808
91884405159 | 0.0422 | 3.9463
91884405160 | 0.034 | 4.6329
91884405161 | 0.0704 | 5.722
91884405162 | 0.1079 | 2.3402
91884405163 | 0.0744 | 4.2607
91884405164 | 0.0626 | 5.5898
91884405165 | 0.3014 | 4.6102
91884405166 | 0.1305 | 6.0603
91884405167 | 0.2602 | 4.6921
91884405168 | 0.1542 | 3.3791
91884405169 | 0.1704 | 7.4481
91884405170 | 0.4846 | 6.3053
91884405171 | 0.0718 | 4.5834
91884405172 | 0.0791 | 3.8413
91884405173 | 0.1168 | 2.5334
91884405174 | 0.0864 | 4.2869
91884405175 | 0.0671 | 5.9656
91884405176 | 0.0189 | 2.5906
91884405177 | 0.5534 | 10.1498
91884405178 | 0.8631 | 6.6375
91884405179 | 0.3716 | 7.0455
91884405180 | 0.0025 | 0.1014
91884405181 | 0.0948 | 5.2965
91884405182 | 0.3315 | 4.9304
91884405183 | 0.1769 | 3.9264
91884405184 | 0.1387 | 4.2009
91884405185 | 0.1246 | 5.6276
91884405186 | 0.2454 | 4.8494
91884405187 | 0.1474 | 4.6012
91884405188 | 0.0554 | 7.1895
91884405189 | 0.1035 | 7.0162
91884405190 | 0.0385 | 6.1478
91884405191 | 0.2157 | 4.2074
91884405192 | 0.0983 | 4.7281
91884405193 | 0.0277 | 5.2663