## MSA202601244450
MSA202601244450
PROJECT | SAN AGUSTIN
REFERENCE | 4450
DATE DELIVERED | 2026-01-25 10:25
DATE REPORTED | 2026-01-24 08:30
INSTRUCTIONS | Au (FAAAm), Ag (FAAAm)
| Au | Ag
| FAAA | FAAA
SAMPLE | ppm | ppm
91890396001 | 0.1403 | 10.2912
91890396002 | 0.1489 | 9.6047
91890396003 | 0.176 | 6.794
91890396004 | 0.1752 | 7.0839
91890396005 | 0.3142 | 6.0937
91890396006 | 0.1538 | 4.3114
91890396007 | 0.2335 | 10.3688
91890396008 | 0.3164 | 12.3661
91890396009 | 0.1967 | 10.1624
91890396010 | 0.2808 | 7.3572
91890396011 | 0.2469 | 12.4174
91890396012 | 0.2316 | 8.3597
91890396013 | 0.1674 | 9.4892
91890396014 | 0.2085 | 13.5575
91890396015 | 0.4084 | 10.2439
91890396016 | 0.1548 | 10.5072
91890396017 | 0.0827 | 10.1072
91890396018 | 0.2709 | 12.2113
91890396019 | 0.2306 | 4.0213
91890396020 | 0.0035 | 0.001