## MSA202601254455
MSA202601254455
PROJECT | SAN AGUSTIN
REFERENCE | 4455
DATE DELIVERED | 2026-01-26 12:21
DATE REPORTED | 2026-01-25 10:30
INSTRUCTIONS | Au (FAAAm), Ag (FAAAm)
| Au | Ag
| FAAA | FAAA
SAMPLE | ppm | ppm
91884406001 | 0.1117 | 5.6013
91884406002 | 0.1016 | 4.8777
91884406003 | 0.0966 | 4.3452
91884406004 | 0.1634 | 4.9833
91884406005 | 0.2028 | 4.6535
91884406006 | 0.183 | 3.9819
91890397001 | 0.1007 | 7.5011
91890397002 | 0.0978 | 7.365
91890397003 | 0.1053 | 8.8767
91890397004 | 0.0843 | 7.2629
91890397005 | 0.1576 | 4.1265
91890397006 | 0.0721 | 7.0901
91890397007 | 0.1092 | 8.8654
91890397008 | 0.1024 | 7.4258
91890397009 | 0.0842 | 5.6488
91890397010 | 0.0703 | 6.191
91890397011 | 0.1997 | 9.8241
91890397012 | 0.0955 | 4.8463
91890397013 | 0.1161 | 6.0924
91890397014 | 0.0912 | 7.0119
91890397015 | 0.0929 | 5.8381
91890397016 | 0.1618 | 7.0972
91890397017 | 0.0665 | 7.0312
91890397018 | 0.125 | 6.1362
91890397019 | 0.5255 | 8.304
91890397020 | 0.0064 | 0.001