## MSA202601284457
MSA202601284457
PROJECT | SAN AGUSTIN
REFERENCE | 4457
DATE DELIVERED | 2026-01-29 02:53
DATE REPORTED | 2026-01-28 07:45
INSTRUCTIONS | Au (FAAAm), Ag (FAAAm)
| Au | Ag
| FAAA | FAAA
SAMPLE | ppm | ppm
91884407001 | 0.0532 | 4.866
91884407002 | 0.0544 | 3.8187
91884407003 | 0.073 | 5.6744
91884407004 | 0.1053 | 9.2057
91884407005 | 0.0684 | 8.2847
91884407006 | 0.152 | 6.7779
91884407007 | 0.1051 | 4.3815
91884407008 | 0.0913 | 9.0029
91884407009 | 0.0726 | 9.1082
91884407010 | 0.2239 | 9.6989
91884407011 | 0.4238 | 39.7898
91884407012 | 0.1656 | 6.9568
91884407013 | 0.2721 | 12.2914
91884407014 | 0.2177 | 21.2362
91884407015 | 0.2157 | 11.6095
91884407016 | 0.1384 | 14.6207
91884407017 | 0.2234 | 16.1472
91884407018 | 0.2145 | 28.3745
91884407019 | 0.2232 | 7.7205
91884407020 | 0.0044 | 0.0477
91884407021 | 0.1558 | 8.0382
91884407022 | 0.1882 | 15.9652
91884407023 | 0.141 | 9.3029