## MSA202601304465
MSA202601304465
PROJECT | SAN AGUSTIN
REFERENCE | 4465
DATE DELIVERED | 2026-01-31 11:34
DATE REPORTED | 2026-01-30 12:26
INSTRUCTIONS | Au (FAAAm), Ag (FAAAm)
| Au | Ag
| FAAA | FAAA
SAMPLE | ppm | ppm
91884409001 | 0.0725 | 1.4891
91884409002 | 0.1167 | 1.5522
91884409003 | 0.6655 | 3.3208
91884409004 | 0.0655 | 2.3829
91884409005 | 0.0222 | 1.5058
91884409006 | 0.4681 | 2.2287
91884409007 | 0.0518 | 2.8696
91884409008 | 0.0305 | 1.7639
91884409009 | 0.0207 | 1.5328
91884409010 | 0.0608 | 1.8364
91884409011 | 0.1149 | 2.0948
91884409012 | 0.0693 | 3.1953
91884409013 | 0.3542 | 3.5143
91884409014 | 0.3037 | 2.4005
91884409015 | 0.0403 | 2.3539
91884409016 | 0.1346 | 1.9874
91884409017 | 0.2268 | 3.107
91884409018 | 0.1298 | 2.1609
91884409019 | 0.0678 | 2.0935
91884409020 | 0.0022 | 0.1036
91884409021 | 0.1069 | 3.7491
91884409022 | 0.1267 | 2.3381
91884409023 | 0.0374 | 2.0791
91884409024 | 0.0547 | 2.9141
91884409025 | 0.1411 | 1.5812
91884409026 | 0.0436 | 2.6049
91884409027 | 0.0485 | 1.4438
91884409028 | 0.0615 | 1.937
91884409029 | 0.0535 | 1.8141
91884409030 | 0.2867 | 2.109
91884409031 | 0.0265 | 1.9433
91884409032 | 0.1409 | 1.9102
91884409033 | 0.0339 | 1.7248
91884409034 | 0.4594 | 2.9232
91884409035 | 0.072 | 2.2859
91884409036 | 0.1665 | 2.3849
91884409037 | 0.0794 | 4.3925
91884409038 | 0.108 | 2.4184
91884409039 | 0.0579 | 2.0073
91884409040 | 0.2166 | 27.7968
91884409041 | 0.1492 | 2.9973
91884409042 | 0.7213 | 3.8744
91884409043 | 0.3833 | 2.1294
91884409044 | 0.0575 | 1.6709
91884409045 | 0.2328 | 1.4214
91884409046 | 0.0802 | 1.0802
91884409047 | 0.1539 | 1.3927
91884409048 | 0.1126 | 0.8883
91884409049 | 0.0956 | 2.4461
91884409050 | 0.0531 | 2.3478
91884409051 | 0.1565 | 2.1185
91884409052 | 0.5587 | 1.3397
91884409053 | 0.1854 | 1.3317
91884409054 | 0.0874 | 1.4295
91884409055 | 0.2325 | 1.9173
91884409056 | 0.0868 | 1.4242
91884409057 | 0.0593 | 0.808
91884409058 | 0.1164 | 3.0957
91884409059 | 0.081 | 1.8314
91884409060 | 0.0028 | 0.0533
91884409061 | 0.4907 | 1.7951
91884409062 | 0.9271 | 2.612
91884409063 | 0.1666 | 2.1526
91884409064 | 0.1431 | 2.2823
91884409065 | 0.0414 | 3.9208
91884409066 | 0.0438 | 3.8561
91884409067 | 0.1821 | 1.9305
91884409068 | 0.2115 | 1.4666
91884409069 | 0.0282 | 0.7006
91884409070 | 0.2483 | 1.3247
91884409071 | 0.1541 | 1.5888
91884409072 | 0.0509 | 2.6352
91884409073 | 0.217 | 2.2703
91884409074 | 0.1174 | 3.7465
91884409075 | 0.0809 | 3.5524
91884409076 | 0.0979 | 3.3496
91884409077 | 0.2486 | 3.9153
91884409078 | 0.0745 | 3.61
91884409079 | 0.5676 | 1.6951
91884409080 | 0.2167 | 25.3335
91884409081 | 0.0875 | 1.0727
91884409082 | 0.0366 | 0.6831
91884409083 | 0.065 | 2.2592
91884409084 | 0.0461 | 1.8844
91884409085 | 0.205 | 2.5648
91884409086 | 0.1729 | 2.2385
91884409087 | 0.2351 | 4.1791
91884409088 | 0.2983 | 2.5995
91884409089 | 0.4673 | 1.9105
91884409090 | 0.1957 | 2.2843
91884409091 | 0.0767 | 2.0561
91884409092 | 0.0846 | 2.0409
91884409093 | 0.0518 | 2.846
91884409094 | 0.0569 | 1.2568