## MSA202601304466
MSA202601304466
PROJECT | SAN AGUSTIN
REFERENCE | 4466
DATE DELIVERED | 2026-01-31 11:44
DATE REPORTED | 2026-01-30 12:27
INSTRUCTIONS | Au (FAAAm), Ag (FAAAm)
| Au | Ag
| FAAA | FAAA
SAMPLE | ppm | ppm
91884408001 | 0.2037 | 3.9617
91884408002 | 0.1742 | 5.128
91884408003 | 0.1596 | 3.8985
91884408004 | 0.0665 | 5.7575
91884408005 | 0.1234 | 5.6117
91884408006 | 0.086 | 3.9474
91884408007 | 0.0998 | 6.8501
91884408008 | 0.1678 | 8.2346
91884408009 | 0.5275 | 22.3726
91884408010 | 0.2118 | 8.8727
91884408011 | 0.1242 | 5.8046
91884408012 | 0.0468 | 15.4799
91884408013 | 0.1037 | 8.4956
91884408014 | 0.0778 | 5.1077
91884408015 | 0.7964 | 19.059
91884408016 | 0.2655 | 5.3038
91884408017 | 0.1057 | 4.8739
91884408018 | 0.3552 | 8.0815
91884408019 | 0.5483 | 14.6311
91884408020 | 0.0175 | 0.001
91884408021 | 0.2862 | 4.2514
91884408022 | 0.0944 | 3.276
91884408023 | 0.1673 | 2.0937
91884408024 | 0.2388 | 1.2457
91884408025 | 0.0606 | 1.5512
91884408026 | 0.411 | 3.5629
91884408027 | 0.1474 | 1.7692
91884408028 | 0.5515 | 2.2656
91884408029 | 0.0484 | 2.0135
91884408030 | 0.0357 | 2.7819
91884408031 | 0.1084 | 1.7088
91884408032 | 0.0377 | 4.9191
91884408033 | 0.039 | 4.2085
91884408034 | 0.0764 | 2.2732
91884408035 | 0.2733 | 7.0509
91884408036 | 0.1243 | 5.0546
91884408037 | 0.0804 | 6.1225
91884408038 | 0.1257 | 5.895
91884408039 | 0.2376 | 4.0755
91884408040 | 0.2025 | 25.5708
91884408041 | 0.1996 | 2.8393
91884408042 | 0.1286 | 1.9099
91884408043 | 0.1943 | 4.0178
91884408044 | 0.2887 | 3.2368
91884408045 | 0.0833 | 4.803
91884408046 | 0.5648 | 4.1957
91884408047 | 0.3025 | 2.5721