## MSA202601314470
MSA202601314470
PROJECT | SAN AGUSTIN
REFERENCE | 4470
DATE DELIVERED | 2026-02-02 20:00
DATE REPORTED | 2026-01-31 09:05
INSTRUCTIONS | Au (FAAAm), Ag (FAAAm)
| Au | Ag
| FAAA | FAAA
SAMPLE | ppm | ppm
91884409095 | 0.1349 | 3.7799
91884409096 | 0.0717 | 3.4309
91884409097 | 0.084 | 2.4352
91884409098 | 0.0848 | 3.5941
91884409099 | 0.2166 | 3.1173
91884409100 | 0.0009 | 0.001
91884409101 | 0.2674 | 3.0797
91884409102 | 0.1517 | 6.6943
91884409103 | 0.1053 | 4.5488
91884409104 | 0.0912 | 1.8828
91884409105 | 0.1136 | 1.4782
91884409106 | 0.0335 | 1.6821
91884409107 | 0.0375 | 0.5493
91884409108 | 0.0786 | 1.2807
91884409109 | 0.3699 | 1.9036
91884409110 | 0.1183 | 3.2773
91884409111 | 0.3158 | 3.0338
91884409112 | 0.1039 | 3.9363
91884409113 | 0.1889 | 3.0215
91884409114 | 0.3575 | 3.0611
91884409115 | 0.2922 | 5.3713
91884409116 | 0.2961 | 5.6043
91884409117 | 0.4041 | 4.9827
91884409118 | 0.2482 | 6.1751
91884409119 | 0.115 | 2.8811
91884409120 | 0.7422 | 5.6308
91884409121 | 0.1016 | 4.7801
91884409122 | 0.4953 | 2.7039
91884409123 | 0.365 | 2.2587
91884409124 | 0.0234 | 2.2716
91884409125 | 0.4226 | 2.0439
91884409126 | 0.0454 | 3.7638
91884409127 | 0.0672 | 2.3872
91884409128 | 0.2935 | 1.8982
91884409129 | 0.1225 | 2.0784
91884409130 | 0.0298 | 1.9662
91884409131 | 0.1342 | 0.5555
91884409132 | 0.0184 | 1.6269
91884409133 | 0.2408 | 0.8765
91884409134 | 0.233 | 0.8557
91884409135 | 0.1838 | 3.4838
91884409136 | 0.1991 | 6.3696
91884409137 | 0.0055 | 3.2072
91884409138 | 0.0907 | 0.3579
91884409139 | 0.0857 | 2.5442
91884409140 | 0.02 | 0.0204
91884409141 | 0.2688 | 6.4524
91884409142 | 0.0754 | 1.8238
91884409143 | 0.0707 | 1.1102
91884409144 | 0.0802 | 1.6367
91884409145 | 0.3123 | 2.3299
91884409146 | 0.0556 | 2.3629
91884409147 | 0.0242 | 3.7765
91884409148 | 0.0958 | 2.6702
91884409149 | 0.2771 | 6.5829
91884409150 | 0.0479 | 13.6558
91884409151 | 0.1919 | 5.5452
91884409152 | 0.0821 | 3.716
91884409153 | 0.0974 | 5.9135
91884409154 | 0.0236 | 4.7339
91884409155 | 0.1354 | 3.543
91884409156 | 0.0245 | 1.537
91884409157 | 0.0163 | 0.3184
91884409158 | 0.0828 | 4.7728
91884409159 | 0.1896 | 2.3296
91884409160 | 0.2429 | 2.2848
91884409161 | 0.0577 | 2.0929
91884409162 | 0.124 | 2.7853
91884409163 | 0.061 | 2.0169
91884409164 | 0.0988 | 1.9127
91884409165 | 0.2289 | 2.1005
91884409166 | 0.0781 | 2.4786
91884409167 | 0.0785 | 2.8616
91884410001 | 0.373 | 8.7579
91884410002 | 0.4681 | 8.4913
91884410003 | 1.3985 | 12.4328
91884410004 | 0.3977 | 4.4938
91884410005 | 0.5993 | 8.3981
91884410006 | 0.8684 | 16.5574
91884410007 | 0.4221 | 13.3521
91884410008 | 0.2445 | 7.8423
91884410009 | 0.0504 | 4.7183
91884410010 | 0.0776 | 5.2574
91884410011 | 0.2505 | 7.2681
91884410012 | 0.1742 | 16.2774
91884410013 | 0.2067 | 11.323
91884410014 | 0.2798 | 6.9542
91884410015 | 0.2482 | 6.4978
91884410016 | 0.2783 | 8.2027
91884410017 | 0.2183 | 9.3459
91884410018 | 0.1059 | 4.7644