## MSA202602024504
MSA202602024504
PROJECT | SAN AGUSTIN
REFERENCE | 4504
DATE DELIVERED | 2026-02-07 03:00
DATE REPORTED | 2026-02-02 12:53
INSTRUCTIONS | Au (FAAAm), Ag (FAAAm)
| Au | Ag
| FAAA | FAAA
SAMPLE | ppm | ppm
91884411001 | 0.2526 | 2.4515
91884411002 | 0.2305 | 25.7661
91884411003 | 0.1892 | 3.4809
91884411004 | 0.1731 | 4.3607
91884411005 | 0.1118 | 3.5711
91884411006 | 0.2882 | 2.9535
91884411007 | 0.1506 | 3.7023
91884411008 | 0.0866 | 3.9801
91884411009 | 0.1119 | 4.1846
91884411010 | 0.1834 | 5.7091
91884411011 | 0.4721 | 3.5511
91884411012 | 0.5169 | 8.0534
91884411013 | 0.6723 | 6.3787
91884411014 | 0.046 | 4.5307
91884411015 | 0.0257 | 2.5121
91884411016 | 0.0319 | 5.8283
91884411017 | 0.1605 | 5.0666
91884411018 | 0.0173 | 2.2113
91884411019 | 0.0975 | 5.3103
91884411020 | 0.0035 | 0.0812
91884411021 | 0.4842 | 7.2302
91884411022 | 0.3176 | 5.3401
91884411023 | 0.2697 | 4.4784
91884411024 | 0.212 | 3.5799
91884411025 | 0.3625 | 7.7776
91884411026 | 0.3691 | 4.1755
91884411027 | 0.7061 | 5.5003
91884411028 | 0.5309 | 14.0987
91884411029 | 0.2355 | 11.5223
91884411030 | 0.2086 | 6.0525
91884411031 | 0.1658 | 4.0279
91884411032 | 0.1004 | 4.1874
91884411033 | 0.1587 | 7.0548
91884411034 | 0.2197 | 7.1298
91884411035 | 0.1351 | 3.1416
91884411036 | 0.3154 | 4.2813
91884411037 | 0.2281 | 7.941
91884411038 | 0.338 | 10.8838
91884411039 | 0.1673 | 5.456
91884411040 | 0.2054 | 4.837
91884411041 | 0.1868 | 4.0912
91884411042 | 0.2191 | 5.6212
91884411043 | 0.202 | 7.7895
91884411044 | 0.0789 | 5.2853
91884411045 | 0.1054 | 3.899
91884411046 | 0.071 | 3.4641
91884411047 | 0.0573 | 4.0109
91884411048 | 0.2135 | 4.2194
91884411049 | 0.0262 | 7.5484
91884411050 | 0.0297 | 5.0296
91884411051 | 0.1274 | 6.3965
91884411052 | 0.0408 | 3.2947
91884411053 | 0.0773 | 3.8369
91884411054 | 0.0795 | 5.2058
91884411055 | 0.1787 | 5.6887
91884411056 | 0.1232 | 2.8996
91884411057 | 0.1221 | 4.6256
91884411058 | 0.0919 | 6.0051
91884411059 | 0.0744 | 3.7554
91884411060 | 0.7318 | 6.2177
91884411061 | 0.1405 | 4.2761
91884411062 | 0.1205 | 6.0992
91884411063 | 0.2385 | 6.221
91884411064 | 0.3033 | 13.0766
91884411065 | 0.1929 | 6.9355
91884411066 | 0.1165 | 4.9933
91884411067 | 0.2245 | 5.3575
91884411068 | 0.2051 | 7.2885
91884411069 | 0.3173 | 14.4608
91884411070 | 0.1364 | 4.635
91884411071 | 0.1428 | 4.6183
91884411072 | 0.2356 | 8.9944
91884411073 | 0.2934 | 7.6439
91884411074 | 0.0902 | 2.9757
91884411075 | 0.0938 | 3.4562
91884411076 | 0.1251 | 5.9462
91884411077 | 0.1488 | 4.9928
91884411078 | 0.0245 | 4.4962
91884411079 | 0.02 | 0.1075
91884411080 | 0.0592 | 2.9616
91884411081 | 0.0677 | 5.0576
91884411082 | 0.1095 | 5.0102
91884411083 | 0.2974 | 5.8212
91884411084 | 0.039 | 2.4694
91884411085 | 0.1377 | 8.3516
91884411086 | 0.1157 | 4.8528
91884411087 | 0.1003 | 5.1174
91884411088 | 0.1278 | 4.0006
91884411089 | 0.1409 | 5.2574
91884411090 | 0.141 | 4.876
91884411091 | 0.2355 | 5.7073
91884411092 | 0.06 | 5.3003
91884411093 | 0.0893 | 3.8111
91884411094 | 0.1056 | 4.8277
91884411095 | 0.1931 | 7.6238
91884411096 | 0.5169 | 14.0415
91884411097 | 0.2514 | 4.4503
91884411098 | 0.1999 | 5.1154
91884411099 | 0.1253 | 4.5808
91884411100 | 0.1294 | 5.6076
91884411101 | 0.1737 | 6.231
91884411102 | 0.1123 | 8.7765
91884411103 | 0.2037 | 11.3233
91884411104 | 0.1729 | 7.0593
91884411105 | 0.2691 | 12.8741
91884411106 | 0.1814 | 7.6991
91884411107 | 0.3985 | 20.449
91884411108 | 0.1921 | 7.1671
91884411109 | 0.1065 | 5.0207
91884411110 | 0.1635 | 5.2392
91884411111 | 0.0876 | 7.3171
91884411112 | 0.1618 | 8.045
91884411113 | 0.0906 | 4.2412
91884411114 | 0.0804 | 3.6212
91884411115 | 0.1549 | 4.53
91884411116 | 0.158 | 6.3283
91884411117 | 0.1725 | 6.6728
91884411118 | 0.1221 | 7.0842
91884411119 | 0.0799 | 5.7714
91884411120 | 0.2133 | 28.1195
91884411121 | 0.1194 | 6.6286
91884411122 | 0.5474 | 28.3721
91884411123 | 0.3391 | 14.8797
91884411124 | 0.1292 | 9.1651
91884411125 | 0.1528 | 8.4648
91884411126 | 0.1386 | 6.6948
91884411127 | 0.1836 | 12.4538
91884411128 | 0.0885 | 8.3536
91884411129 | 0.1679 | 9.6358
91884411130 | 0.129 | 12.8813
91884411131 | 0.1296 | 8.2407
91884411132 | 0.0829 | 7.159
91884411133 | 0.1253 | 7.0321
91884411134 | 0.1416 | 10.1563
91884411135 | 0.3742 | 4.2247
91884411136 | 0.5203 | 33.1063
91884411137 | 0.2039 | 13.9441
91884411138 | 0.1501 | 5.2967
91884411139 | 0.1087 | 9.6813
91884411140 | 0.012 | 0.1398
91884411141 | 0.1283 | 10.0077
91884411142 | 0.2748 | 33.4798
91884411143 | 0.2062 | 5.8757
91884411144 | 0.167 | 23.9992
91884411145 | 0.1273 | 9.4006
91884411146 | 0.163 | 12.2019
91884411147 | 0.1753 | 5.8789
91884411148 | 0.311 | 15.3686
91884411149 | 0.1952 | 13.6295
91884411150 | 0.1292 | 6.9974