## MSA202602024505
MSA202602024505
PROJECT | SAN AGUSTIN
REFERENCE | 4505
DATE DELIVERED | 2026-02-09 12:41
DATE REPORTED | 2026-02-02 12:55
INSTRUCTIONS | Au (FAAAm), Ag (FAAAm)
| Au | Ag
| FAAA | FAAA
SAMPLE | ppm | ppm
91884412001 | 0.0389 | 8.7367
91884412002 | 0.2246 | 29.0789
91884412003 | 0.1741 | 4.2591
91884412004 | 0.0354 | 5.4018
91884412005 | 0.1354 | 3.7812
91884412006 | 0.1319 | 4.4067
91884412007 | 0.1186 | 8.6844
91884412008 | 0.05 | 4.1451
91884412009 | 0.1985 | 9.9559
91884412010 | 0.2903 | 9.7678
91884412011 | 0.3438 | 6.7581
91884412012 | 0.0464 | 9.4882
91884412013 | 0.056 | 7.2529
91884412014 | 0.0835 | 3.6161
91884412015 | 0.2307 | 8.3222
91884412016 | 0.0617 | 3.1678
91884412017 | 0.0571 | 5.278
91884412018 | 0.0608 | 4.1932
91884412019 | 0.065 | 3.4285
91884412020 | 0.0003 | 0.0403
91884412021 | 0.0383 | 5.6155
91884412022 | 0.1323 | 4.478
91884412023 | 0.0518 | 4.086
91884412024 | 0.1349 | 6.0127
91884412025 | 0.1053 | 9.4946
91884412026 | 0.351 | 7.6201
91884412027 | 0.1731 | 5.1571
91884412028 | 0.2276 | 12.2524
91884412029 | 0.0999 | 6.2905
91884412030 | 0.0607 | 12.618
91884412031 | 0.0915 | 5.9936
91884412032 | 0.2948 | 10.2929
91884412033 | 0.0563 | 7.1866
91884412034 | 0.0401 | 3.3772
91884412035 | 0.0544 | 5.9977
91884412036 | 0.0292 | 3.0865
91884412037 | 0.7883 | 5.8215
91884412038 | 0.0595 | 5.4494
91884412039 | 0.0462 | 2.1901
91884412040 | 0.0293 | 4.7253
91884412041 | 0.0393 | 2.1984
91884412042 | 0.0418 | 6.948
91884412043 | 0.0209 | 2.2272
91884412044 | 0.0289 | 4.7917
91884412045 | 0.0402 | 4.8519
91884412046 | 0.026 | 3.207
91884412047 | 0.072 | 6.0825
91884412048 | 0.0387 | 6.8508
91884412049 | 0.0369 | 7.3661
91884412050 | 0.2573 | 4.9377
91884412051 | 0.0337 | 7.8574
91884412052 | 0.1192 | 10.439
91884412053 | 0.3708 | 13.1298
91884412054 | 0.251 | 9.2242
91884412055 | 0.0521 | 10.7799
91884412056 | 0.3535 | 6.0847
91884412057 | 0.276 | 7.3834
91884412058 | 0.0388 | 5.8004
91884412059 | 0.0533 | 7.0765
91884412060 | 0.7192 | 6.1062
91884412061 | 0.0728 | 4.0238
91884412062 | 0.2167 | 6.1482
91884412063 | 0.041 | 3.4171
91884412064 | 0.0264 | 5.0865
91884412065 | 0.0437 | 5.1174
91884412066 | 0.0249 | 5.9323
91884412067 | 0.8652 | 4.7631
91884412068 | 0.4388 | 6.7728
91884412069 | 0.0264 | 7.3987
91884412070 | 0.0215 | 4.3989
91884412071 | 0.0675 | 8.6541
91884412072 | 0.1234 | 7.4715
91884412073 | 0.4398 | 10.7246
91884412074 | 0.1247 | 6.1804
91884412075 | 0.066 | 10.4298
91884412076 | 0.1107 | 6.0333
91884412077 | 0.975 | 7.804
91884412078 | 0.0274 | 5.0613
91884412079 | 0.0721 | 7.1315
91884412080 | 0.02 | 0.2868
91884412081 | 0.0227 | 4.6464
91884412082 | 0.0236 | 5.874
91884412083 | 0.7028 | 5.0734
91884412084 | 0.0399 | 6.2317
91884412085 | 0.0318 | 5.1384
91884412086 | 0.0274 | 5.6059
91884412087 | 0.0666 | 4.194
91884412088 | 0.0328 | 5.0034
91884412089 | 0.179 | 7.3269
91884412090 | 0.3348 | 9.0322
91884412091 | 0.1872 | 8.5798
91884412092 | 0.5748 | 7.182
91884412093 | 0.077 | 8.5615
91884412094 | 0.0699 | 4.3648
91884412095 | 0.0561 | 7.0308
91884412096 | 0.0311 | 6.5623
91884412097 | 0.0601 | 8.1008
91884412098 | 0.042 | 9.0487
91884412099 | 0.1838 | 7.6558
91884412100 | 0.1436 | 4.7795
91884412101 | 0.3123 | 4.0263
91884412102 | 0.4126 | 4.9104
91884412103 | 0.8894 | 5.0421
91884412104 | 0.1491 | 7.4813
91884412105 | 0.2816 | 7.8156
91884412106 | 0.3159 | 5.8463
91884412107 | 0.103 | 4.4948
91884412108 | 0.1294 | 4.4859
91884412109 | 0.6116 | 4.8502
91884412110 | 0.0745 | 4.8682
91884412111 | 0.1342 | 1.7719
91884412112 | 0.1045 | 4.1069