## MSA202602034506
MSA202602034506
PROJECT | SAN AGUSTIN
REFERENCE | 4506
DATE DELIVERED | 2026-02-07 15:29
DATE REPORTED | 2026-02-03 13:15
INSTRUCTIONS | Au (FAAAm), Ag (FAAAm)
| Au | Ag
| FAAA | FAAA
SAMPLE | ppm | ppm
91884412113 | 0.1234 | 3.8707
91884412114 | 0.7086 | 4.1211
91884412115 | 1.75 | 3.3103
91884412116 | 0.2096 | 2.2147
91884412117 | 0.1718 | 2.3733
91884412118 | 0.0379 | 4.0227
91884412119 | 0.0389 | 3.1609
91884412120 | 0.2168 | 25.8311
91884412121 | 0.0583 | 4.1449
91884412122 | 0.1889 | 2.3449
91884412123 | 0.0244 | 2.0819
91884412124 | 0.0272 | 2.6122
91884412125 | 0.0476 | 3.6716
91884412126 | 0.0427 | 2.5085
91884412127 | 0.0282 | 1.5256
91884412128 | 0.038 | 2.0251
91884412129 | 0.03 | 1.2255
91884412130 | 0.0138 | 1.6739
91884412131 | 0.0203 | 3.2245
91884412132 | 0.0336 | 3.1859
91884412133 | 0.2158 | 2.4077
91884412134 | 0.0338 | 2.0932
91884412135 | 0.0471 | 4.6456
91884412136 | 0.2529 | 3.3662
91884412137 | 0.018 | 2.7572
91884412138 | 0.0215 | 3.8197
91884412139 | 0.0313 | 5.7332
91884412140 | 0.0058 | 0.0301
91884412141 | 0.0334 | 7.337
91884412142 | 0.055 | 5.4427
91884412143 | 0.05 | 4.1837
91884412144 | 0.0412 | 2.6342
91884412145 | 0.0227 | 3.0295
91884412146 | 0.7724 | 3.5807
91884412147 | 0.0324 | 2.4669
91884412148 | 0.0679 | 1.9711
91884412149 | 0.074 | 2.3079
91884412150 | 0.1432 | 3.7389
91884412151 | 0.2287 | 4.3626
91884412152 | 0.0509 | 3.7419
91884412153 | 0.0308 | 1.2995
91884412154 | 0.0239 | 1.322
91884412155 | 0.1089 | 2.1953
91884412156 | 0.0491 | 2.6201
91884413001 | 0.0425 | 3.1516
91884413002 | 0.2171 | 26.2054
91884413003 | 0.062 | 2.3589
91884413004 | 0.0451 | 3.983
91884413005 | 0.0319 | 2.6854
91884413006 | 0.2053 | 3.7213
91884413007 | 0.0785 | 4.4025
91884413008 | 0.1441 | 5.5164
91884413009 | 0.322 | 4.7388
91884413010 | 0.3973 | 5.5363
91884413011 | 0.0282 | 3.6324
91884413012 | 0.0339 | 2.1202
91884413013 | 0.0858 | 7.5573
91884413014 | 0.0916 | 3.4066
91884413015 | 0.0651 | 2.031
91884413016 | 0.1376 | 3.8559
91884413017 | 0.3728 | 6.8791
91884413018 | 0.2126 | 4.6588
91884413019 | 0.1007 | 3.7681
91884413020 | 0.0023 | 0.001
91884413021 | 0.1693 | 5.5531
91884413022 | 0.2063 | 3.9591
91884413023 | 0.169 | 7.1886
91884414001 | 0.1482 | 3.4783
91884414002 | 0.2187 | 25.0015
91884414003 | 0.1281 | 5.33
91884414004 | 0.1188 | 7.2797
91884414005 | 0.1401 | 6.6269
91884414006 | 0.3169 | 4.4144
91884414007 | 0.1546 | 4.5324
91884414008 | 0.2227 | 4.6801
91884414009 | 0.1332 | 3.4788
91884414010 | 0.1474 | 3.5961
91884414011 | 0.1235 | 2.5475
91884414012 | 0.1181 | 4.0518
91884414013 | 0.0787 | 4.0829
91884414014 | 0.1649 | 4.3077
91884414015 | 0.1659 | 3.7685
91884414016 | 0.1142 | 3.2989
91884414017 | 0.2115 | 4.3501
91884414018 | 0.1461 | 3.4202
91884414019 | 0.211 | 4.2725
91884414020 | 0.0022 | 0.2814
91884414021 | 0.1554 | 4.2326
91884414022 | 0.3411 | 4.2455
91884414023 | 0.4497 | 6.1852
91884414024 | 0.3736 | 5.1429
91884414025 | 1.025 | 5.706
91884414026 | 0.1129 | 4.6435
91884414027 | 0.1538 | 5.9575
91884414028 | 0.2827 | 5.4651
91884414029 | 2.05 | 5.8994
91884414030 | 0.3962 | 4.2965
91884414031 | 0.2238 | 2.8625
91884414032 | 2.4995 | 13.3066
91884414033 | 0.9404 | 9.8726
91884414034 | 0.0243 | 1.3415
91884414035 | 0.0143 | 2.0069
91884414036 | 0.038 | 1.4646
91884414037 | 0.0081 | 1.0998
91884414038 | 0.0078 | 1.973
91884414039 | 0.0094 | 1.7012
91884414040 | 0.0323 | 2.942
91884414041 | 0.0269 | 1.5653
91884414042 | 0.0164 | 1.4565
91884415001 | 0.0718 | 7.4574
91884415002 | 0.1928 | 27.0916
91884415003 | 0.1386 | 3.4436
91884415004 | 0.1028 | 4.5123
91884415005 | 0.0754 | 3.593
91884415006 | 0.1401 | 4.0646
91884415007 | 0.1793 | 5.5625
91884415008 | 0.1695 | 4.3257
91884415009 | 0.1246 | 4.4861
91884415010 | 0.1237 | 4.3848
91884415011 | 0.1105 | 4.7144
91884415012 | 0.1926 | 3.5378
91884415013 | 0.1604 | 8.2477
91884415014 | 0.5524 | 7.709
91884415015 | 0.1332 | 8.3139
91884415016 | 0.3427 | 8.2094
91884415017 | 0.1415 | 8.8501
91884415018 | 0.1449 | 5.0739
91884415019 | 0.4007 | 8.7619
91884415020 | 0.0009 | 0.0182
91884415021 | 0.2134 | 4.3361
91884415022 | 0.1809 | 5.3768
91884415023 | 0.2167 | 4.2605
91884415024 | 0.106 | 4.2408
91884415025 | 0.1032 | 4.1788
91884415026 | 0.1043 | 3.9642
91884415027 | 0.2121 | 4.3431
91884415028 | 0.2277 | 4.2633
91884415029 | 0.0606 | 4.0138
91884415030 | 0.2746 | 4.2805
91884415031 | 0.1059 | 3.1659
91884415032 | 0.1683 | 3.6788
91884415033 | 0.1347 | 5.8904
91884415034 | 0.0731 | 5.4912
91884415035 | 0.0842 | 5.0126
91884415036 | 0.1142 | 7.7487
91884415037 | 0.1041 | 4.7345
91884415038 | 0.3401 | 7.0809
91884415039 | 0.156 | 5.441
91884415040 | 0.1934 | 6.3035
91884415041 | 0.1188 | 4.0476
91884415042 | 0.2772 | 5.279
91884415043 | 0.1682 | 4.7786
91884415044 | 0.1484 | 3.722
91884415045 | 0.2567 | 4.604
91884415046 | 0.2514 | 4.4378
91884415047 | 0.3438 | 2.9301
91884415048 | 0.2347 | 8.7981
91884415049 | 0.3106 | 8.0315
91884415050 | 0.2828 | 4.5582
91884415051 | 0.1493 | 5.6067
91884415052 | 0.3761 | 4.9084
91884415053 | 0.3223 | 4.3916
91884415054 | 0.1121 | 6.306
91884415055 | 0.3757 | 6.2386
91884415056 | 0.1014 | 6.825
91884415057 | 0.2872 | 7.2356
91884415058 | 0.2648 | 5.654
91884415059 | 0.272 | 4.085
91884415060 | 0.6832 | 6.4511
91884415061 | 0.0176 | 3.3908
91884415062 | 0.0496 | 3.8678
91884415063 | 0.0968 | 6.9279
91884415064 | 0.1418 | 6.7293
91884415065 | 0.2078 | 4.6561
91884415066 | 0.3208 | 5.1558
91884415067 | 0.471 | 5.0779
91884415068 | 0.0594 | 3.7174
91884415069 | 0.12 | 5.5868
91884415070 | 0.0874 | 4.3695
91884415071 | 0.0776 | 3.6798
91884415072 | 0.0859 | 5.4007
91884415073 | 0.0196 | 3.852
91884415074 | 0.059 | 5.3351
91884415075 | 0.3075 | 4.4078
91884415076 | 0.1257 | 3.7009
91884415077 | 0.1268 | 3.4651
91884415078 | 0.2044 | 6.195
91884415079 | 0.174 | 7.0207
91884415080 | 0.0038 | 0.001
91884415081 | 0.1148 | 4.4923
91884415082 | 0.2723 | 4.1231
91884415083 | 1.05 | 4.0369
91884415084 | 0.159 | 4.7934
91884415085 | 0.2509 | 8.2751
91884415086 | 0.3412 | 7.205
91884415087 | 0.2267 | 4.6869
91884415088 | 0.3798 | 3.0987
91884415089 | 0.5739 | 2.7698
91884415090 | 0.3311 | 2.9584
91884415091 | 0.2117 | 3.5309
91884415092 | 0.1771 | 3.9907
91884415093 | 0.103 | 5.1014
91884415094 | 0.0594 | 8.336
91884415095 | 0.0984 | 4.094
91884415096 | 0.4583 | 4.5276
91884415097 | 0.1414 | 4.4535
91884415098 | 0.2534 | 4.2789
91884415099 | 0.8318 | 2.9693
91884415100 | 0.5737 | 3.5961
91884415101 | 0.3872 | 4.1831
91884415102 | 0.1271 | 3.8823
91884415103 | 0.0408 | 4.0144
91884415104 | 0.0457 | 8.2866
91884415105 | 0.0678 | 6.4663
91884415106 | 0.3779 | 4.1264
91884415107 | 0.0532 | 4.7104
91884415108 | 0.0734 | 4.6002
91884415109 | 0.1794 | 4.3597
91884415110 | 0.1353 | 2.9544
91884415111 | 0.7285 | 5.0195
91884415112 | 0.1038 | 3.7645
91884415113 | 0.1493 | 6.4945
91884415114 | 0.1738 | 3.5001
91884415115 | 0.1646 | 6.3815
91884415116 | 0.1533 | 3.7416
91884415117 | 0.114 | 2.622
91884415118 | 0.2279 | 3.7311
91884415119 | 0.1849 | 4.3631
91884415120 | 0.2238 | 26.6095
91884415121 | 0.1999 | 6.1032
91884415122 | 0.2849 | 5.4853
91884415123 | 0.1919 | 4.1702
91884415124 | 0.3695 | 4.4455
91884415125 | 0.136 | 3.5771
91884415126 | 0.267 | 3.135
91884415127 | 0.1636 | 4.7556
91884415128 | 0.2128 | 3.8168
91884415129 | 0.3991 | 5.776
91884415130 | 0.3647 | 4.5458
91884415131 | 1 | 6.7437
91884415132 | 0.1188 | 4.5175
91884415133 | 0.6376 | 5.1851
91884415134 | 0.618 | 5.1377
91884415135 | 0.1129 | 4.8607
91884415136 | 0.4677 | 4.9341
91884415137 | 0.1393 | 2.8142
91884415138 | 0.2136 | 2.9638
91884415139 | 0.1355 | 4.3733
91884415140 | 0.02 | 0.0433
91884415141 | 0.4017 | 5.0303
91884415142 | 0.1494 | 7.6545
91884415143 | 0.239 | 4.5845
91884415144 | 0.231 | 6.4341
91884415145 | 0.1531 | 2.6648