## MSA202602044514
MSA202602044514
PROJECT | SAN AGUSTIN
REFERENCE | 4514
DATE DELIVERED | 2026-02-07 15:33
DATE REPORTED | 2026-02-04 13:31
INSTRUCTIONS | Au (FAAAm), Ag (FAAAm)
| Au | Ag
| FAAA | FAAA
SAMPLE | ppm | ppm
91884415146 | 0.2357 | 2.9844
91884415147 | 0.1422 | 3.5463
91884415148 | 0.2841 | 7.6946
91884415149 | 0.4429 | 6.3776
91884415150 | 0.4025 | 6.4042
91884415151 | 0.2536 | 3.7269
91884415152 | 0.1913 | 4.5947
91884415153 | 0.5464 | 4.0987
91884415154 | 0.3131 | 5.5064
91884415155 | 0.6989 | 4.3152
91884415156 | 0.4725 | 5.6744
91884415157 | 0.8894 | 5.0931
91884415158 | 0.4885 | 7.0454
91884415159 | 0.3428 | 4.9039
91884415160 | 1.8 | 5.3718
91884415161 | 0.3687 | 3.984
91884415162 | 0.1779 | 3.5245
91884415163 | 0.3269 | 3.6849
91884415164 | 0.1519 | 3.3269
91884415165 | 0.3616 | 3.571
91884415166 | 0.2977 | 5.6481
91884415167 | 0.0267 | 2.9249
91884415168 | 0.0913 | 4.3624
91884415169 | 0.4274 | 4.1577
91884415170 | 0.4938 | 5.8242
91884415171 | 0.0492 | 3.3166
91884415172 | 0.8851 | 5.1264
91884415173 | 0.4255 | 3.9685
91884415174 | 1.25 | 3.6094
91884415175 | 0.4232 | 4.4973
91884415176 | 0.0339 | 4.4635
91884415177 | 0.1872 | 4.754
91884415178 | 2.175 | 4.0303
91884415179 | 0.2387 | 4.7193
91884415180 | 0.7128 | 6.0831
91884415181 | 0.1785 | 5.2661
91884415182 | 0.5876 | 2.9799
91884415183 | 0.0824 | 3.0071
91884415184 | 0.0393 | 4.0637
91884415185 | 0.1922 | 3.0427
91884415186 | 0.0491 | 3.5655
91884415187 | 0.5322 | 5.4673
91884415188 | 1.975 | 5.6165
91884415189 | 4.324 | 7.1451
91884415190 | 0.042 | 2.633
91884415191 | 0.5825 | 3.6593
91884415192 | 0.259 | 3.6873
91884415193 | 3.4995 | 3.2494
91884415194 | 0.0368 | 3.8584
91884415195 | 0.0729 | 4.6063
91884415196 | 0.7866 | 4.5997
91884415197 | 0.0382 | 3.3141
91884415198 | 0.0281 | 3.2947
91884415199 | 0.0382 | 3.7148
91884415200 | 0.0026 | 0.0247
91884415201 | 0.0557 | 3.5445
91884415202 | 0.0494 | 7.0901
91884415203 | 0.0245 | 4.3606
91884415204 | 0.0278 | 3.6064
91884415205 | 0.0259 | 4.9962
91884415206 | 0.0125 | 4.0579
91884416001 | 0.1067 | 5.5231
91884416002 | 0.2088 | 27.3975
91884416003 | 0.0708 | 3.885
91884416004 | 0.2516 | 7.5385
91884416005 | 0.2703 | 14.0179
91884416006 | 0.1932 | 7.1529
91884416007 | 0.2401 | 10.7568
91884416008 | 0.1563 | 6.0314
91884416009 | 0.1426 | 5.1216
91884416010 | 0.3802 | 54.8394
91884416011 | 0.2552 | 15.4801
91884416012 | 0.6451 | 53.7809
91884416013 | 0.2151 | 35.9732
91884416014 | 0.0846 | 7.2786
91884416015 | 0.1572 | 6.4977
91884416016 | 0.3222 | 9.0569
91884416017 | 0.1244 | 4.2774
91884416018 | 0.1045 | 4.1432
91884416019 | 0.1177 | 8.9082
91884416020 | 0.008 | 0.0204
91884416021 | 0.1798 | 5.8762
91884416022 | 0.1735 | 5.4494
91884416023 | 0.1364 | 5.9592
91884416024 | 0.2043 | 5.3495
91884416025 | 0.1004 | 3.0977
91884416026 | 0.1247 | 12.0698
91884416027 | 0.1279 | 3.9047
91884416028 | 0.0787 | 4.1474
91884416029 | 0.0699 | 6.2852
91884416030 | 0.1784 | 6.0866
91884416031 | 0.046 | 4.0791
91884416032 | 0.1285 | 3.9979
91884416033 | 0.4917 | 13.8438
91884416034 | 0.1274 | 6.5211
91884416035 | 0.1325 | 7.027
91884416036 | 0.1976 | 4.037
91884416037 | 0.4783 | 8.559
91884416038 | 0.178 | 6.3454
91884416039 | 0.1108 | 6.9983
91884416040 | 0.1275 | 7.0203
91884416041 | 0.0858 | 3.5562
91884416042 | 0.0999 | 5.4301
91884416043 | 0.1396 | 6.9965
91884416044 | 0.1334 | 7.5982
91884416045 | 0.0791 | 3.9262
91884416046 | 0.1068 | 8.8999
91884416047 | 0.0846 | 6.1646
91884416048 | 0.1299 | 5.3507
91884416049 | 0.1667 | 3.5177
91884416050 | 0.3369 | 11.423
91884416051 | 0.2894 | 9.6029
91884416052 | 0.1253 | 5.6767
91884416053 | 0.3545 | 12.6756
91884416054 | 0.2173 | 12.6295
91884416055 | 0.0582 | 5.2625
91884416056 | 0.0946 | 4.5012
91884416057 | 0.0827 | 9.3637
91884416058 | 0.0347 | 5.637
91884416059 | 0.2189 | 6.8182
91884416060 | 0.6825 | 5.9122
91884416061 | 0.0949 | 6.909
91884416062 | 0.1571 | 11.5407
91884416063 | 0.1214 | 6.0055
91884416064 | 0.135 | 7.7109
91884416065 | 0.1511 | 18.774
91884416066 | 0.2127 | 10.1576
91884416067 | 0.1065 | 4.8116
91884416068 | 0.2093 | 8.3315
91884416069 | 0.1301 | 9.3928
91884416070 | 0.1205 | 6.6757
91884416071 | 0.1312 | 4.7497
91884416072 | 0.0909 | 7.0337
91884416073 | 0.1176 | 14.4233
91884416074 | 0.1597 | 7.3182
91884416075 | 0.1406 | 11.1711
91884416076 | 0.2959 | 24.9594
91884416077 | 0.5582 | 23.1899
91884416078 | 0.4714 | 9.1843
91884416079 | 0.3003 | 18.6751
91884416080 | 0.0033 | 0.0943
91884416081 | 0.1008 | 14.5645
91884416082 | 0.1537 | 13.4617
91884416083 | 0.1154 | 7.4064
91884416084 | 0.2274 | 20.2838
91884416085 | 0.2248 | 10.2501
91884416086 | 0.1555 | 5.5353
91884416087 | 0.1489 | 9.6024
91884416088 | 0.2214 | 7.5364
91884416089 | 0.0906 | 4.8827
91884416090 | 0.1288 | 9.5988
91884416091 | 0.1526 | 27.9879
91884416092 | 0.0864 | 13.5029
91884416093 | 0.1855 | 15.0555
91884416094 | 0.3493 | 9.8152
91884416095 | 0.1149 | 9.1737
91884416096 | 0.1676 | 9.4855
91884416097 | 0.101 | 12.807
91884416098 | 0.0996 | 7.5112
91884416099 | 0.1285 | 6.3303
91884416100 | 0.1344 | 6.9212
91884416101 | 0.1493 | 11.4347
91884416102 | 0.2334 | 12.7656
91884416103 | 0.1833 | 9.2075
91884416104 | 0.2023 | 12.7267
91884416105 | 0.274 | 8.1948
91884416106 | 0.2877 | 12.7889
91884416107 | 0.2303 | 10.4292
91884416108 | 0.1056 | 7.253
91884416109 | 0.0852 | 7.1167
91884416110 | 0.2194 | 7.991
91884416111 | 0.4776 | 8.8367
91884416112 | 0.0772 | 6.5835
91884416113 | 0.1294 | 7.0091
91884416114 | 0.1783 | 7.0025
91884416115 | 0.1443 | 6.3806
91884416116 | 0.0767 | 6.9227
91884416117 | 0.0503 | 6.2706
91884416118 | 0.0951 | 7.5723
91884416119 | 0.8561 | 23.5776
91884416120 | 0.2128 | 27.0079
91884416121 | 0.3647 | 16.2438
91884416122 | 0.1806 | 20.4509
91884416123 | 0.7486 | 39.038
91884416124 | 0.2511 | 25.3277
91884416125 | 0.0902 | 7.4676
91884416126 | 0.0571 | 5.6717
91884416127 | 0.0291 | 5.6632
91884416128 | 0.0622 | 5.7059
91884416129 | 0.091 | 9.5936
91884416130 | 0.2631 | 7.8793
91884416131 | 0.489 | 8.3831
91884416132 | 0.0953 | 4.7844
91884416133 | 0.1715 | 5.4279
91884416134 | 0.1345 | 6.0271
91884416135 | 0.1532 | 9.3178
91884416136 | 0.0883 | 7.2091
91884416137 | 0.2207 | 5.4588
91884416138 | 0.3876 | 7.7996
91884416139 | 0.0898 | 7.3638
91884416140 | 0.0052 | 0.1338
91884416141 | 0.1636 | 11.157
91884416142 | 0.2083 | 8.2435
91884416143 | 0.1193 | 6.1179
91884416144 | 0.1907 | 8.5617
91884416145 | 0.1064 | 3.6035
91884416146 | 0.1123 | 4.8792
91884416147 | 0.0921 | 6.0292
91884416148 | 0.0764 | 4.629
91884416149 | 0.1318 | 4.6715
91884416150 | 0.1165 | 4.1889
91884416151 | 0.2407 | 4.2132
91884416152 | 0.083 | 4.346
91884416153 | 0.0965 | 5.1158
91884416154 | 0.0953 | 6.8836
91884416155 | 0.0876 | 4.5193
91884416156 | 0.0749 | 3.6997
91884416157 | 0.095 | 3.7933
91884416158 | 0.1278 | 5.8358
91884416159 | 0.1424 | 8.8761
91884416160 | 0.1679 | 8.7287
91884416161 | 0.1239 | 8.4025
91884416162 | 0.4784 | 14.3533
91884416163 | 0.0422 | 3.1756
91884416164 | 0.1012 | 4.804
91884416165 | 0.0437 | 5.4614
91884416166 | 0.1336 | 5.1962
91884416167 | 0.1266 | 4.5865
91884416168 | 0.1177 | 4.4916
91884416169 | 0.1479 | 5.3262
91884416170 | 0.0505 | 3.2295
91884416171 | 0.0326 | 3.3425
91884416172 | 0.1579 | 4.6817
91884416173 | 0.1516 | 4.6983
91884416174 | 0.0794 | 5.5981
91884416175 | 0.0639 | 5.9853
91884416176 | 0.062 | 4.0178
91884416177 | 0.1054 | 5.4916
91884416178 | 0.11 | 5.8419