## MSA202602054515
MSA202602054515
PROJECT | SAN AGUSTIN
REFERENCE | 4515
DATE DELIVERED | 2026-02-07 15:37
DATE REPORTED | 2026-02-05 12:52
INSTRUCTIONS | Au (FAAAm), Ag (FAAAm)
| Au | Ag
| FAAA | FAAA
SAMPLE | ppm | ppm
91884416179 | 0.0933 | 4.8832
91884416180 | 0.6926 | 6.1564
91884416181 | 0.1213 | 4.5205
91884416182 | 0.1125 | 5.0851
91884416183 | 0.1991 | 4.9338
91884416184 | 0.1051 | 4.6859
91884416185 | 0.1287 | 4.2077
91884416186 | 0.1702 | 4.7164
91884416187 | 0.0449 | 3.1386
91884416188 | 0.1114 | 6.3954
91884416189 | 0.0371 | 2.8701
91884416190 | 0.0464 | 2.8169
91884416191 | 0.1803 | 4.6087
91884416192 | 0.1399 | 3.3941
91884416193 | 0.1927 | 3.7044
91884416194 | 0.1067 | 3.8893
91884416195 | 0.1034 | 4.1157
91884416196 | 0.2253 | 4.6115
91884416197 | 0.2326 | 4.3165
91884416198 | 0.2136 | 4.2001
91884416199 | 0.1632 | 3.6402
91884416200 | 0.0038 | 0.001
91884416201 | 0.1291 | 3.8388
91884416202 | 0.0915 | 4.1117
91884416203 | 0.0341 | 2.887
91884416204 | 0.0894 | 4.1097
91884416205 | 0.0748 | 2.5219
91884416206 | 0.1545 | 4.0037
91884416207 | 0.1108 | 2.8547
91884416208 | 0.3442 | 3.6761
91884416209 | 0.3148 | 4.8753
91884416210 | 0.2181 | 7.3397
91884416211 | 0.181 | 4.4203
91884416212 | 0.406 | 6.1253
91884416213 | 0.0441 | 3.1837
91884416214 | 0.1235 | 3.7908
91884416215 | 0.0506 | 3.4849
91884416216 | 0.0516 | 3.3874
91884416217 | 0.1862 | 4.5307
91884416218 | 0.124 | 3.3493
91884416219 | 0.1418 | 3.8291
91884416220 | 0.115 | 4.1919
91884416221 | 0.0827 | 3.7656
91884416222 | 0.0807 | 5.2946
91884416223 | 0.2615 | 2.79
91884416224 | 0.0407 | 2.0605
91884416225 | 0.0845 | 3.5892
91884416226 | 0.0548 | 1.8552
91884417001 | 0.0696 | 2.77
91884417002 | 0.1931 | 25.7456
91884417003 | 0.1496 | 3.8416
91884417004 | 0.0243 | 2.4995
91884417005 | 0.1405 | 3.1642
91884417006 | 1.6 | 6.4501
91884417007 | 0.1027 | 5.3652
91884417008 | 0.11 | 5.3605
91884417009 | 0.0546 | 5.5153
91884417010 | 0.0333 | 4.4974
91884417011 | 0.0229 | 3.4492
91884417012 | 0.081 | 3.2853
91884417013 | 5.6995 | 3.4452
91884417014 | 0.0482 | 4.4083
91884417015 | 0.0235 | 3.5565
91884417016 | 0.0648 | 3.1746
91884417017 | 0.0882 | 2.7278
91884417018 | 0.3551 | 5.1453
91884417019 | 0.0606 | 4.8805
91884417020 | 0.0025 | 0.2397
91884417021 | 0.5474 | 6.0518
91884417022 | 0.1166 | 3.0978
91884417023 | 0.0921 | 3.0563
91884417024 | 0.1372 | 4.3731
91884417025 | 0.1969 | 3.8433
91884417026 | 0.3013 | 4.4863
91884417027 | 0.2642 | 4.3589
91884417028 | 0.5567 | 4.7718
91884417029 | 0.607 | 3.831
91884417030 | 0.0525 | 3.01
91884417031 | 5.451 | 3.756
91884417032 | 0.0559 | 2.6786
91884417033 | 0.0187 | 2.1204
91884417034 | 0.0615 | 4.9106
91884417035 | 0.0473 | 2.7093
91884417036 | 0.028 | 2.928
91884417037 | 0.0367 | 6.1967
91884417038 | 0.0171 | 4.1348
91884417039 | 0.0387 | 3.4665
91884417040 | 0.0278 | 4.1613
91884417041 | 5.1245 | 6.8744
91884417042 | 0.4295 | 5.8057
91884417043 | 0.0604 | 3.1825
91884417044 | 0.8699 | 5.5625
91884417045 | 0.5656 | 11.2783
91884417046 | 0.1667 | 5.6565
91884417047 | 0.0998 | 3.6296
91884417048 | 0.3426 | 4.3762
91884417049 | 0.1132 | 3.6005
91884417050 | 0.1453 | 4.2247
91884417051 | 0.0992 | 3.4273
91884417052 | 0.1229 | 3.8428
91884417053 | 0.2377 | 4.8879
91884417054 | 0.2969 | 10.8976
91884417055 | 0.7288 | 21.631
91884417056 | 0.225 | 3.8222
91884417057 | 0.2379 | 4.0683
91884417058 | 0.5254 | 15.1625
91884417059 | 2.8495 | 5.0664
91884417060 | 0.7048 | 6.2602
91884417061 | 0.0216 | 3.5863
91884417062 | 0.0899 | 6.4697
91884417063 | 0.0364 | 5.4243
91884417064 | 0.0348 | 3.3848
91884417065 | 0.0561 | 3.3633
91884417066 | 0.046 | 2.7945
91884417067 | 0.0285 | 4.543
91884417068 | 0.0468 | 2.6828
91884417069 | 0.2703 | 5.4949
91884417070 | 0.3346 | 5.2266
91884417071 | 0.0629 | 2.5218
91884417072 | 0.4147 | 8.1949
91884417073 | 0.606 | 36.6509
91884417074 | 0.2381 | 6.5428
91884417075 | 0.1839 | 4.4237
91884417076 | 0.1382 | 3.456
91884417077 | 0.1223 | 4.2773
91884417078 | 0.1367 | 5.7495
91884417079 | 0.4254 | 5.0147
91884417080 | 0.007 | 0.2581
91884417081 | 0.1825 | 4.2652
91884417082 | 0.2429 | 2.9834
91884417083 | 0.114 | 3.9602
91884417084 | 0.1228 | 4.7962
91884417085 | 0.2807 | 7.1282
91884417086 | 0.4953 | 12.3021
91884417087 | 0.1412 | 4.3646
91884417088 | 0.1255 | 3.9993
91884417089 | 0.565 | 11.5011
91884417090 | 2 | 5.2389
91884417091 | 0.057 | 1.6128
91884417092 | 0.0363 | 2.3532
91884417093 | 0.0253 | 2.3265
91884417094 | 0.0573 | 2.5806
91884417095 | 0.0314 | 3.4167
91884417096 | 0.0602 | 3.7509
91884417097 | 0.8886 | 6.245
91884417098 | 0.692 | 16.6009
91884417099 | 0.2412 | 3.0618
91884417100 | 0.1785 | 2.7163
91884417101 | 0.3033 | 5.6006
91884417102 | 0.5092 | 14.5439
91884417103 | 0.2251 | 7.0544
91884417104 | 0.1596 | 4.3242
91884417105 | 0.0514 | 3.9376
91884417106 | 0.1014 | 5.0314
91884417107 | 0.1385 | 4.991
91884417108 | 0.0969 | 4.4176
91884417109 | 0.1101 | 5.1488
91884417110 | 0.0964 | 4.0945
91884417111 | 0.1198 | 4.179
91884417112 | 0.0883 | 4.4035
91884417113 | 0.1208 | 5.7763
91884417114 | 0.3524 | 9.8176
91884417115 | 0.2573 | 6.0608
91884417116 | 0.42 | 7.5669
91884417117 | 0.506 | 6.8587
91884417118 | 0.0413 | 4.2715
91884417119 | 1.5 | 5.3827
91884417120 | 0.2296 | 26.0421
91884417121 | 0.7377 | 4.7364
91884417122 | 0.0697 | 4.1796
91884417123 | 0.1795 | 4.5286
91884417124 | 0.0501 | 2.9387
91884417125 | 0.4803 | 3.7453
91884417126 | 0.2665 | 5.3257
91884417127 | 0.0748 | 4.4589
91884417128 | 0.1586 | 4.376
91884417129 | 0.3304 | 7.7429
91884417130 | 0.391 | 6.3322
91884417131 | 0.1999 | 8.4433
91884417132 | 0.6905 | 10.6237
91884417133 | 0.1183 | 3.6746
91884417134 | 0.1181 | 5.6998
91884417135 | 0.1985 | 4.1948
91884417136 | 0.0736 | 4.8403