## MSA202602064526
MSA202602064526
PROJECT | SAN AGUSTIN
REFERENCE | 4526
DATE DELIVERED | 2026-02-07 05:55
DATE REPORTED | 2026-02-06 10:35
INSTRUCTIONS | Au (FAAAm), Ag (FAAAm)
| Au | Ag
| FAAA | FAAA
SAMPLE | ppm | ppm
91884417137 | 0.0646 | 1.7701
91884417138 | 0.1496 | 1.6521
91884417139 | 0.0944 | 1.5636
91884417140 | 0.0068 | 0.2739
91884417141 | 0.2428 | 1.6835
91884417142 | 0.0778 | 2.4733
91884417143 | 0.3661 | 5.7298
91884417144 | 0.3112 | 1.908
91884417145 | 0.3203 | 3.0474
91884417146 | 0.2237 | 5.3998
91884417147 | 0.0939 | 3.292
91884417148 | 0.2586 | 3.9382
91884417149 | 0.0449 | 1.9783
91884417150 | 0.2514 | 6.7005
91884417151 | 0.2606 | 6.6634
91884417152 | 0.1792 | 6.6454
91884417153 | 0.3883 | 6.0668
91884417154 | 0.3382 | 7.7175
91884417155 | 0.3088 | 8.6151
91884417156 | 0.1038 | 5.23
91884417157 | 0.1467 | 7.2965
91884417158 | 0.1237 | 6.21
91884417159 | 0.0906 | 5.4945
91884417160 | 0.0829 | 5.4511
91884417161 | 0.0833 | 6.3535
91884417162 | 0.1577 | 7.6067
91884417163 | 0.0884 | 8.3125
91884417164 | 0.4473 | 10.9641
91884417165 | 0.401 | 7.4602
91884417166 | 0.2101 | 6.1563
91884417167 | 0.222 | 4.7973
91884417168 | 0.2528 | 5.0505
91884417169 | 0.3449 | 6.8617
91884417170 | 0.146 | 4.8136
91884417171 | 0.4518 | 12.9543
91884417172 | 0.2451 | 6.0006
91884417173 | 0.3059 | 13.0005
91884417174 | 0.072 | 6.9889
91884417175 | 0.2387 | 11.0121
91884417176 | 0.2108 | 9.6183
91884417177 | 0.9874 | 12.5006
91884417178 | 0.2762 | 12.5343
91884417179 | 0.2404 | 10.0656
91884417180 | 0.7069 | 6.2808
91884417181 | 0.4777 | 7.9192
91884417182 | 0.235 | 6.1178
91884417183 | 0.2753 | 6.5638
91884417184 | 0.7904 | 22.6776
91884417185 | 0.538 | 8.3912
91884417186 | 0.4018 | 20.1034
91884417187 | 0.1773 | 9.2974
91884417188 | 0.4682 | 9.6351
91884417189 | 0.2369 | 16.8545
91884417190 | 0.4616 | 22.5028
91884417191 | 0.2057 | 9.9179
91884417192 | 0.2241 | 12.0934
91884417193 | 0.4336 | 18.9269
91884417194 | 0.1953 | 11.9911
91884417195 | 0.2831 | 26.2304
91884418001 | 0.1048 | 7.7303
91884418002 | 0.1783 | 27.2834
91884418003 | 0.0725 | 6.8616
91884418004 | 0.1402 | 12.2875
91884418005 | 0.2226 | 7.7685
91884418006 | 0.1387 | 8.3288
91884418007 | 0.2007 | 27.3714
91884418008 | 0.539 | 31.5608
91884418009 | 0.39 | 19.141
91884418010 | 0.1258 | 7.0732
91884418011 | 0.3853 | 24.9545
91884418012 | 0.2891 | 15.0515
91884418013 | 0.4471 | 6.2713
91884418014 | 0.0813 | 7.0305
91884418015 | 0.1079 | 8.939
91884418016 | 0.23 | 14.8349
91884418017 | 0.1769 | 10.4588
91884418018 | 0.1906 | 6.7252
91884418019 | 0.2512 | 9.9358
91884418020 | 0.02 | 0.1654
91884418021 | 0.1947 | 5.9476
91884418022 | 0.144 | 5.8704
91884418023 | 0.0679 | 5.9558
91884418024 | 0.1687 | 6.9511
91884418025 | 0.5466 | 10.031
91884418026 | 0.2562 | 10.1481
91884418027 | 0.17 | 20.2469
91884418028 | 0.1778 | 9.2562