## MSA202602074533
MSA202602074533
PROJECT | SAN AGUSTIN
REFERENCE | 4533
DATE DELIVERED | 2026-02-10 13:57
DATE REPORTED | 2026-02-07 10:41
INSTRUCTIONS | Au (FAAAm), Ag (FAAAm)
| Au | Ag
| FAAA | FAAA
SAMPLE | ppm | ppm
91884418029 | 0.1068 | 0.1068
91884418030 | 0.1673 | 0.1673
91884418031 | 0.0857 | 0.0857
91884418032 | 0.154 | 0.154
91884418033 | 0.1408 | 0.1408
91884418034 | 0.141 | 0.141
91884418035 | 0.2271 | 0.2271
91884418036 | 0.2308 | 0.2308
91884418037 | 0.1571 | 0.1571
91884418038 | 0.142 | 0.142
91884418039 | 0.1304 | 8.9408
91884418040 | 0.1875 | 8.9771
91884418041 | 0.2656 | 31.2443
91884418042 | 0.2081 | 10.4734
91884418043 | 0.7615 | 19.3067
91884418044 | 0.3177 | 9.2529
91884418045 | 0.0677 | 0.0677
91884418046 | 0.1489 | 0.1489
91884418047 | 0.421 | 0.421
91884418048 | 0.3353 | 0.3353
91884418049 | 0.1664 | 0.1664
91884418050 | 0.1106 | 0.1106
91884418051 | 0.1299 | 0.1299
91884418052 | 0.1725 | 0.1725
91884418053 | 0.1545 | 0.1545
91884418054 | 0.217 | 0.217
91884418055 | 0.4029 | 0.4029
91884418056 | 0.3848 | 3.6503
91884418057 | 0.2047 | 3.0497
91884418058 | 0.1111 | 2.933
91884418059 | 0.2263 | 7.2149
91884418060 | 0.7104 | 5.8948
91884418061 | 0.1421 | 6.3686
91884418062 | 0.1086 | 9.7782
91884418063 | 0.3785 | 15.3624
91884418064 | 0.1454 | 7.011
91884418065 | 0.1012 | 9.2542
91884418066 | 0.1089 | 7.6155
91884418067 | 0.1363 | 19.1418
91884418068 | 0.5585 | 17.1901
91884418069 | 0.2607 | 34.3656
91884418070 | 0.4636 | 9.1137
91884418071 | 0.2005 | 9.2632
91884418072 | 0.1171 | 4.1168
91884418073 | 0.3273 | 11.2367
91884418074 | 0.2354 | 31.2328
91884418075 | 0.1882 | 11.1295
91884418076 | 0.1424 | 5.6706
91884418077 | 0.728 | 9.2811
91884418078 | 0.7798 | 7.9806
91884418079 | 0.5478 | 52.4964
91884418080 | 0.02 | 0.001
91884418081 | 0.344 | 14.6695
91884418082 | 0.4547 | 42.3783
91884418083 | 0.405 | 6.5814
91884418084 | 0.425 | 8.8427
91884418085 | 0.3001 | 8.3147
91884418086 | 0.2445 | 7.8319
91884418087 | 0.8459 | 99.4859
91884418088 | 0.3514 | 17.0166
91884418089 | 1 | 36.501
91884418090 | 0.3459 | 19.9093
91884418091 | 0.2326 | 14.2072
91884418092 | 0.2829 | 27.4035
91884418093 | 0.1159 | 14.3857
91884418094 | 0.2186 | 13.6083
91884418095 | 0.2917 | 27.9468
91884418096 | 0.2616 | 13.8164
91884418097 | 0.2924 | 16.8989
91884418098 | 0.3324 | 9.7424
91884418099 | 0.4639 | 8.7624
91884418100 | 0.4462 | 8.0825
91884418101 | 0.2763 | 7.3927
91884418102 | 0.3033 | 18.6554
91884418103 | 0.7423 | 36.6947
91884418104 | 0.6284 | 15.9708
91884418105 | 0.3015 | 19.1755
91884418106 | 0.3565 | 5.28
91884418107 | 0.1829 | 4.3419
91884418108 | 0.4761 | 6.2127
91884418109 | 0.3417 | 15.6144
91884418110 | 0.3559 | 30.8337
91884418111 | 0.4877 | 30.6526
91884418112 | 0.3591 | 16.7238
91884418113 | 0.1883 | 9.7996
91884418114 | 0.1725 | 8.9733
91884418115 | 0.3042 | 15.2771
91884418116 | 0.2023 | 9.8714
91884418117 | 0.3691 | 16.4628
91884418118 | 0.2582 | 12.4683
91884418119 | 0.269 | 19.6703
91884418120 | 0.2004 | 25.9706
91884418121 | 0.4859 | 63.3471
91884418122 | 1 | 19.604
91884418123 | 0.4459 | 4.5061
91884418124 | 0.4718 | 6.3132