## MSA202602094545
MSA202602094545
PROJECT | SAN AGUSTIN
REFERENCE | 4545
DATE DELIVERED | 2026-02-10 01:41
DATE REPORTED | 2026-02-09 09:05
INSTRUCTIONS | Au (FAAAm), Ag (FAAAm)
| Au | Ag
| FAAA | FAAA
SAMPLE | ppm | ppm
91884418125 | 0.1296 | 7.39
91884418126 | 0.1421 | 8.1217