## MSA202602124550
MSA202602124550
PROJECT | SAN AGUSTIN
REFERENCE | 4550
DATE DELIVERED | 2026-02-13 23:16
DATE REPORTED | 2026-02-12 10:32
INSTRUCTIONS | Au (FAAAm), Ag (FAAAm)
| Au | Ag
| FAAA | FAAA
SAMPLE | ppm | ppm
91884419053 | 0.0344 | 3.9564
91884419054 | 0.0327 | 8.7517
91884419055 | 0.0413 | 4.2805
91884419056 | 0.0032 | 2.5762
91884419057 | 0.0112 | 3.7301
91884419058 | 0.025 | 1.3634
91884419059 | 0.0658 | 1.613
91884419060 | 0.7139 | 6.1333
91884419061 | 0.0455 | 2.2459
91884419062 | 0.0428 | 2.661
91884419063 | 0.0375 | 1.8956
91884419064 | 0.0199 | 2.7235
91884419065 | 0.0192 | 3.6075
91884419066 | 0.0287 | 3.343
91884419067 | 0.0349 | 3.1563
91884419068 | 0.0193 | 3.12
91884419069 | 0.0323 | 3.168
91884419070 | 0.0165 | 4.949
91884419071 | 0.2088 | 6.7792
91884419072 | 0.0493 | 4.3951
91884419073 | 0.086 | 6.1455
91884419074 | 0.621 | 7.065
91884419075 | 0.3513 | 6.103
91884419076 | 0.2004 | 17.0989
91884419077 | 0.0701 | 11.0516
91884419078 | 0.0303 | 4.4398
91884419079 | 0.112 | 5.2668
91884420001 | 0.1055 | 5.0441
91884420002 | 0.2328 | 26.4175
91884420003 | 0.1083 | 5.9862
91884420004 | 0.2393 | 6.7567
91884420005 | 0.2163 | 9.848
91884420006 | 0.2888 | 5.3072
91884420007 | 0.4136 | 12.8384
91884420008 | 0.297 | 24.8287
91884420009 | 0.4344 | 32.8138
91884420010 | 0.2944 | 9.2044
91884420011 | 0.2806 | 8.5497
91884420012 | 0.4313 | 12.7791
91884420013 | 0.4236 | 26.7011
91884420014 | 0.315 | 9.5444
91884420015 | 0.2284 | 6.8761
91884420016 | 0.3048 | 4.6988
91884420017 | 0.2962 | 4.0971
91884420018 | 0.2692 | 10.056
91884420019 | 0.2992 | 5.4733
91884420020 | 0.0133 | 0.118
91884420021 | 0.193 | 9.0429
91884420022 | 0.1286 | 5.0508
91884420023 | 0.2698 | 6.3955
91884420024 | 0.2753 | 6.5837
91884420025 | 0.3765 | 10.4727
91884420026 | 0.6195 | 13.0643
91884420027 | 0.5854 | 19.4665
91884420028 | 0.3923 | 44.8285
91884420029 | 0.3133 | 17.8945
91884420030 | 0.2128 | 6.9681
91884420031 | 0.4828 | 15.2354
91884420032 | 0.2563 | 10.617
91884420033 | 0.2297 | 8.3385
91884420034 | 0.3795 | 10.445
91884420035 | 0.1876 | 11.1858
91884420036 | 0.128 | 6.7403
91884420037 | 0.1247 | 6.6701
91884420038 | 0.1096 | 4.6353
91884420039 | 0.0977 | 5.2916
91884420040 | 0.0081 | 0.1355
91884420041 | 0.0702 | 5.5654
91884420042 | 0.1 | 7.9808
91884420043 | 0.3063 | 13.7713
91884420044 | 0.2723 | 9.3727
91884420045 | 0.1923 | 5.6303
91884420046 | 0.2338 | 5.9852
91884420047 | 0.4179 | 15.1534
91884420048 | 0.2497 | 4.0459
91884420049 | 0.4545 | 5.8906
91884420050 | 0.3727 | 8.6751
91884420051 | 0.3117 | 10.2141
91884420052 | 0.248 | 7.7198
91884420053 | 0.2089 | 8.5299
91884420054 | 0.158 | 4.7691
91884420055 | 0.1446 | 5.8544
91884420056 | 0.1066 | 3.055
91884420057 | 0.3254 | 8.5301
91884420058 | 0.1861 | 5.6122
91884420059 | 0.2617 | 4.3654
91884420060 | 0.7027 | 5.912
91884420061 | 0.4943 | 7.9406
91884420062 | 0.6062 | 9.6555
91884420063 | 0.6594 | 7.8479
91884420064 | 0.5297 | 10.5728
91884420065 | 0.471 | 6.2002