## MSA202602144595
MSA202602144595
PROJECT | SAN AGUSTIN
REFERENCE | 4595
DATE DELIVERED | 2026-02-16 10:04
DATE REPORTED | 2026-02-14 10:20
INSTRUCTIONS | Au (FAAAm), Ag (FAAAm)
| Au | Ag
| FAAA | FAAA
SAMPLE | ppm | ppm
91896304001 | 0.2698 | 1.5992
91896304002 | 0.1781 | 26.4726
91896304003 | 0.0495 | 1.7679
91896304004 | 0.0251 | 1.8199
91896304005 | 0.0281 | 1.421
91896304006 | 0.0796 | 1.0044
91896304007 | 0.1461 | 0.5393
91896304008 | 0.066 | 5.2517
91896304009 | 0.253 | 4.9289
91896304010 | 0.0381 | 4.8909
91896304011 | 0.1449 | 3.4821
91896304012 | 0.0968 | 7.5168
91896304013 | 0.0573 | 4.473
91896304014 | 2.4 | 2.6042
91896304015 | 0.0644 | 2.2725
91896304016 | 0.0489 | 1.8663
91896304017 | 0.0561 | 1.1018
91896304018 | 0.0493 | 0.7058
91896304019 | 0.0547 | 1.1265
91896304020 | 0.0106 | 0.001
91896304021 | 0.0815 | 1.3905
91896304022 | 0.0591 | 1.0008
91896304023 | 0.1085 | 1.8303
91896304024 | 0.0809 | 2.2219
91896305001 | 0.0596 | 0.6019
91896305002 | 0.2171 | 25.9389
91896305003 | 0.0959 | 0.9211
91896305004 | 0.1124 | 1.0814
91896305005 | 0.0596 | 3.9054
91896305006 | 0.0939 | 2.4142
91896305007 | 0.0789 | 1.7031
91896305008 | 0.1516 | 2.5946
91896305009 | 0.1071 | 2.7167
91896305010 | 0.0369 | 1.083
91896305011 | 0.064 | 1.366
91896305012 | 0.0347 | 3.3106
91896305013 | 0.1042 | 2.5633
91896305014 | 0.0804 | 1.3159
91896305015 | 0.0839 | 1.0341
91896305016 | 0.0589 | 2.211
91896305017 | 0.2099 | 1.6231
91896305018 | 0.0795 | 2.4858
91896305019 | 0.061 | 2.5042
91896305020 | 0.0058 | 0.001
91896305021 | 0.0561 | 1.4488
91896305022 | 0.0418 | 3.1974
91896305023 | 0.0758 | 1.4
91896305024 | 0.1897 | 1.9442
91896305025 | 0.1241 | 1.8307
91896305026 | 0.0905 | 3.5791
91896305027 | 0.0565 | 2.4688
91896305028 | 0.4003 | 2.7837
91896305029 | 0.133 | 4.6455
91896305030 | 0.6318 | 3.5427
91896305031 | 0.0617 | 4.3095
91896305032 | 0.0498 | 4.5712
91896305033 | 0.0822 | 3.1525
91896305034 | 0.1886 | 2.082
91896305035 | 0.1323 | 3.4749
91896305036 | 0.1237 | 4.0408
91896305037 | 0.0962 | 4.3524
91896305038 | 0.3642 | 8.743
91896305039 | 0.8682 | 11.4898
91896305040 | 1.725 | 12.7435
91896305041 | 0.195 | 5.0875
91896305042 | 0.3018 | 4.0189
91896305043 | 0.1294 | 4.4951
91896305044 | 0.0912 | 5.6991
91896305045 | 0.1141 | 5.7151
91896305046 | 0.5027 | 3.0172
91896305047 | 0.0415 | 3.8831
91896305048 | 0.0721 | 2.9778
91896305049 | 0.088 | 3.4772
91896305050 | 0.2135 | 2.3014
91896305051 | 0.0645 | 1.9209
91896305052 | 0.0405 | 2.0834
91896305053 | 0.0973 | 1.1542
91896305054 | 0.0632 | 4.8713
91896305055 | 0.1328 | 2.3824
91896305056 | 0.0475 | 2.1767
91896305057 | 0.1217 | 1.2506
91896305058 | 0.1036 | 1.9993
91896305059 | 0.1653 | 1.4853
91896305060 | 0.7049 | 6.1318
91896305061 | 0.1207 | 1.8176
91896305062 | 0.1017 | 1.8017
91896305063 | 0.0771 | 1.4945
91896305064 | 0.0708 | 1.342
91896305065 | 0.0811 | 1.2828
91896305066 | 0.054 | 1.2606
91896305067 | 0.0683 | 1.1543
91896305068 | 0.0943 | 1.1304
91896305069 | 0.0641 | 1.3532
91896305070 | 0.0498 | 1.4304
91896305071 | 0.0916 | 1.3956
91896305072 | 0.0458 | 1.9929
91896305073 | 0.0541 | 1.6049
91896305074 | 0.0325 | 1.4599
91896305075 | 0.0477 | 1.5839
91896305076 | 0.1031 | 0.7078
91896305077 | 0.3617 | 0.9075
91896305078 | 0.1752 | 2.1363
91896305079 | 0.1414 | 0.9425
91896305080 | 0.0065 | 0.001
91896305081 | 0.368 | 2.1645
91896305082 | 0.0549 | 1.6639
91896305083 | 0.14 | 5.4675
91896305084 | 0.2876 | 4.7656
91896305085 | 0.0913 | 3.8009
91896305086 | 0.1749 | 1.1975
91896305087 | 0.0693 | 1.2742
91896305088 | 0.073 | 1.1746
91896305089 | 0.0653 | 1.1494
91896305090 | 0.0505 | 0.8397
91896305091 | 0.0763 | 0.7411
91896305092 | 0.0956 | 1.615
91896305093 | 0.055 | 2.0795
91896305094 | 0.2149 | 2.3481