## MSA202602164606
MSA202602164606
PROJECT | SAN AGUSTIN
REFERENCE | 4606
DATE DELIVERED | 2026-02-17 03:48
DATE REPORTED | 2026-02-16 09:55
INSTRUCTIONS | Au (FAAAm), Ag (FAAAm)
| Au | Ag
| FAAA | FAAA
SAMPLE | ppm | ppm
91878396001 | 0.2522 | 8.0054
91878396002 | 0.193 | 25.8001
91878396003 | 0.6541 | 7.1198
91878396004 | 0.7749 | 8.1462
91878396005 | 0.0304 | 2.6704
91878396006 | 0.0248 | 4.6909
91878396007 | 0.1383 | 4.3091
91878396008 | 0.1069 | 4.7056
91878396009 | 0.1247 | 5.0691
91878396010 | 0.1388 | 4.3455
91878396011 | 0.1625 | 3.8385
91878396012 | 0.7404 | 5.1597
91878396013 | 0.1768 | 2.861
91878396014 | 0.0307 | 5.3788
91878396015 | 0.2482 | 4.0621
91878396016 | 0.0825 | 4.4096
91878396017 | 0.1536 | 6.0876
91878396018 | 0.1801 | 5.5296
91878396019 | 0.194 | 4.1593
91878396020 | 0.0033 | 0.001
91878396021 | 0.1486 | 4.3863
91878396022 | 0.0555 | 2.0813
91878396023 | 0.0711 | 2.2378
91878396024 | 0.2449 | 6.4266
91878396025 | 0.1511 | 5.1112
91878396026 | 0.4575 | 11.8347
91878396027 | 0.5016 | 7.1226
91878396028 | 0.2341 | 3.7655
91878396029 | 0.7664 | 25.6123
91878396030 | 0.0312 | 1.4896
91878396031 | 0.1159 | 2.1815
91878396032 | 0.0564 | 1.3417
91878396033 | 0.5802 | 3.3431
91878396034 | 0.3117 | 5.0503
91878396035 | 0.1299 | 3.802
91878396036 | 0.0513 | 1.5267
91878396037 | 0.0768 | 2.0192
91878396038 | 0.0674 | 3.0188
91878396039 | 0.1269 | 2.0772
91878396040 | 0.1567 | 2.0723
91878396041 | 0.4468 | 3.3033
91878396042 | 0.1511 | 2.4342
91878396043 | 0.1948 | 3.1963