## MSA202602174607
MSA202602174607
PROJECT | SAN AGUSTIN
REFERENCE | 4607
DATE DELIVERED | 2026-02-19 04:30
DATE REPORTED | 2026-02-17 09:49
INSTRUCTIONS | Au (FAAAm), Ag (FAAAm)
| Au | Ag
| FAAA | FAAA
SAMPLE | ppm | ppm
91878396044 | 0.0298 | 2.3393
91878396045 | 0.2944 | 2.0927
91878396046 | 0.0998 | 1.7462
91878396047 | 0.3278 | 2.4408
91878396048 | 0.017 | 2.5124
91878396049 | 0.1819 | 2.7019
91878396050 | 0.0334 | 5.5122
91878396051 | 0.1056 | 3.3069
91878396052 | 0.306 | 3.6743
91878396053 | 0.0731 | 4.5329
91878396054 | 0.1544 | 4.1276
91878396055 | 0.0756 | 2.1918
91878396056 | 0.0886 | 1.0926
91878396057 | 0.0305 | 1.4495
91878396058 | 0.0125 | 2.0538
91878396059 | 0.0235 | 1.8351
91878396060 | 0.7053 | 5.6737
91878396061 | 0.0114 | 0.8467
91878396062 | 0.048 | 1.3667
91878396063 | 0.127 | 1.954
91878396064 | 0.4834 | 2.5324
91878396065 | 0.0891 | 2.0241
91878396066 | 0.0267 | 2.2673
91878396067 | 0.1092 | 5.3033
91878396068 | 0.1235 | 4.7067
91878396069 | 0.1667 | 1.786
91878396070 | 0.018 | 0.7254
91878396071 | 0.0449 | 1.8917
91878396072 | 0.1944 | 5.5803
91878396073 | 0.4136 | 1.8234
91878396074 | 0.2344 | 2.2953
91878396075 | 0.2972 | 5.2848
91878396076 | 0.3432 | 4.6949
91878396077 | 0.1957 | 2.0616
91878396078 | 0.5317 | 10.0704
91878396079 | 0.223 | 9.5693
91878396080 | 0.0116 | 0.1018
91878396081 | 0.1761 | 10.9876
91878396082 | 0.4122 | 12.315
91878396083 | 0.04 | 3.7615
91878396084 | 0.0394 | 2.6609
91878396085 | 0.071 | 2.4195
91878396086 | 0.0344 | 3.5267
91878396087 | 0.0944 | 4.5185
91878396088 | 0.4106 | 6.6067
91878396089 | 0.3789 | 6.3435
91878396090 | 0.1612 | 2.3169
91878396091 | 0.1018 | 6.1829
91878396092 | 0.1215 | 2.3507
91878396093 | 0.1251 | 4.1277
91878396094 | 0.1877 | 6.2463
91878396095 | 0.2158 | 6.719
91878396096 | 0.0276 | 3.2961
91878396097 | 0.0365 | 4.3525
91878396098 | 0.0464 | 2.6151
91878396099 | 0.0358 | 2.2425
91878396100 | 0.0395 | 2.1128
91878396101 | 0.099 | 7.6417
91878396102 | 0.2993 | 16.4997
91878396103 | 0.1441 | 8.3664
91878396104 | 0.1078 | 6.8433
91878396105 | 0.3746 | 5.6547
91878396106 | 0.1525 | 3.843
91878396107 | 0.8892 | 8.0682
91878396108 | 0.7643 | 7.3414
91878396109 | 0.1657 | 4.033
91878396110 | 0.1812 | 4.6495
91878396111 | 0.2514 | 5.57
91878396112 | 0.1272 | 5.1608
91878396113 | 0.0513 | 3.4005
91878397001 | 0.0767 | 5.6885
91878397002 | 0.1847 | 27.6051
91878397003 | 0.0674 | 3.0036
91878397004 | 0.4229 | 3.1398
91878397005 | 0.0485 | 3.9225
91878397006 | 0.5759 | 8.7068
91878397007 | 0.1888 | 8.068
91878397008 | 0.4633 | 18.7148
91878397009 | 0.2771 | 7.0901
91878397010 | 0.2094 | 7.315
91878397011 | 0.0275 | 2.2099
91878397012 | 0.0665 | 3.9686
91878397013 | 0.0266 | 6.3767
91878397014 | 0.0483 | 4.5107
91878397015 | 0.0615 | 4.3165
91878397016 | 0.1806 | 4.321
91878397017 | 0.1493 | 3.9539
91878397018 | 0.1193 | 5.5887
91878397019 | 0.4507 | 9.4074
91878397020 | 0.0058 | 0.001
91878397021 | 0.0451 | 3.3034
91878397022 | 0.0771 | 4.0349
91878397023 | 0.0769 | 5.1302
91878397024 | 0.0935 | 2.4115
91878397025 | 0.1638 | 2.172
91878397026 | 0.1263 | 6.9094
91878397027 | 0.3569 | 7.3405
91878397028 | 0.3235 | 3.5422
91878397029 | 0.0917 | 5.0835
91878397030 | 0.4978 | 7.3444
91878397031 | 0.2494 | 6.3207
91878397032 | 0.4592 | 7.0048
91878397033 | 0.3213 | 4.1607
91878397034 | 0.0581 | 3.8264
91878397035 | 0.3765 | 1.0743
91878397036 | 0.2607 | 2.248
91878397037 | 0.4977 | 5.5621
91878397038 | 0.3744 | 7.6796
91878397039 | 0.0838 | 4.539
91878397040 | 0.0794 | 4.9763
91878397041 | 0.3055 | 4.2133
91878397042 | 0.3056 | 5.9157
91878397043 | 0.186 | 6.5508
91878397044 | 0.3924 | 6.8137
91878397045 | 0.2199 | 8.477
91878397046 | 0.6738 | 10.9585
91878397047 | 0.4573 | 3.8702
91878397048 | 0.2538 | 6.9981
91878397049 | 0.0754 | 7.0316
91878397050 | 0.1032 | 5.3798
91878397051 | 0.1418 | 2.8429
91878397052 | 0.552 | 2.302
91878397053 | 0.0576 | 4.0388
91878397054 | 0.057 | 2.8636
91878397055 | 0.202 | 5.0539
91878397056 | 0.1411 | 4.8166
91878397057 | 0.4016 | 8.7773
91878397058 | 0.2607 | 12.2192
91878397059 | 0.5917 | 12.4719
91878397060 | 0.6966 | 5.7618
91878397061 | 0.3971 | 13.096
91878397062 | 0.1307 | 4.2713
91878397063 | 0.069 | 4.9351
91878397064 | 0.1533 | 2.9292
91878397065 | 0.0452 | 4.261
91878397066 | 0.109 | 4.6433
91878397067 | 0.0815 | 3.7216
91878397068 | 0.1572 | 2.6681
91878397069 | 0.1375 | 3.7709
91878397070 | 0.4106 | 5.8552
91878397071 | 0.405 | 6.9328
91878397072 | 0.2202 | 8.469
91878397073 | 0.3553 | 11.4168
91878397074 | 0.427 | 15.482
91878397075 | 0.1652 | 5.2593
91878397076 | 0.294 | 7.1661
91878397077 | 0.1133 | 2.5223
91878397078 | 0.0695 | 3.1041