## MSA202602184610
MSA202602184610
PROJECT | SAN AGUSTIN
REFERENCE | 4610
DATE DELIVERED | 2026-02-20 10:19
DATE REPORTED | 2026-02-18 11:26
INSTRUCTIONS | Au (FAAAm), Ag (FAAAm)
| Au | Ag
| FAAA | FAAA
SAMPLE | ppm | ppm
91878398001 | 0.1173 | 4.9249
91878398002 | 0.2294 | 26.3767
91878398003 | 0.2276 | 8.9968
91878398004 | 0.275 | 7.6704
91878398005 | 0.1201 | 3.0825
91878398006 | 0.1515 | 4.9724
91878398007 | 0.1868 | 7.4724
91878398008 | 0.2553 | 6.8127
91878398009 | 0.3132 | 6.7513
91878398010 | 0.15 | 2.862
91878398011 | 0.0839 | 2.2181
91878398012 | 0.3367 | 2.4406
91878398013 | 0.0684 | 3.1282
91878398014 | 0.0804 | 2.9473
91878398015 | 0.0845 | 3.4365
91878398016 | 0.2582 | 6.006
91878398017 | 0.3018 | 9.6164
91878398018 | 0.6319 | 11.2866
91878398019 | 0.2356 | 6.2213
91878398020 | 0.0059 | 0.1664
91878398021 | 0.2346 | 5.7061
91878398022 | 0.1025 | 3.4832
91878398023 | 0.2095 | 7.5394
91878398024 | 0.307 | 6.8777
91878398025 | 0.338 | 5.8717
91878398026 | 0.1148 | 4.1993
91878398027 | 0.4334 | 4.6677
91878398028 | 0.4332 | 4.284
91878398029 | 0.0834 | 5.7692
91878398030 | 1.45 | 6.9376
91878398031 | 0.1447 | 4.6657
91878398032 | 0.0535 | 2.546
91878398033 | 0.4682 | 5.1033
91878398034 | 0.0624 | 5.3044
91878398035 | 0.2964 | 3.0038