## MSA202602194620
MSA202602194620
PROJECT | SAN AGUSTIN
REFERENCE | 4620
DATE DELIVERED | 2026-02-22 15:23
DATE REPORTED | 2026-02-19 12:12
INSTRUCTIONS | Au (FAAAm), Ag (FAAAm)
| Au | Ag
| FAAA | FAAA
SAMPLE | ppm | ppm
91878399001 | 0.1348 | 5.9891
91878399002 | 0.2011 | 26.2271
91878399003 | 0.0637 | 7.2306
91878399004 | 0.0572 | 5.5517
91878399005 | 0.1479 | 8.7052
91878399006 | 0.1508 | 7.8004
91878399007 | 0.1223 | 6.0271
91878399008 | 0.3551 | 10.2682
91878399009 | 1.425 | 8.7893
91878399010 | 0.0913 | 2.3219
91878399011 | 0.5339 | 6.0769
91878399012 | 0.2294 | 10.8992
91878399013 | 0.3651 | 9.4712
91878399014 | 0.2526 | 6.5444
91878399015 | 0.1337 | 4.9654
91878399016 | 0.2204 | 6.0248
91878399017 | 0.2589 | 5.7991
91878399018 | 0.1225 | 6.2799
91878399019 | 0.1261 | 3.9499
91878399020 | 0.0087 | 0.2243
91878399021 | 0.1687 | 5.9739
91878399022 | 0.0744 | 4.6432
91878399023 | 0.8978 | 8.3732
91878399024 | 0.3637 | 8.3145
91878399025 | 0.231 | 5.1643
91878399026 | 0.2593 | 4.9867
91878399027 | 0.1989 | 8.7053
91878399028 | 0.2476 | 6.613
91878399029 | 0.2349 | 4.1908
91878399030 | 0.1751 | 6.0547
91878399031 | 0.233 | 6.3327
91878399032 | 0.7171 | 16.8763
91878399033 | 0.233 | 8.616
91878399034 | 0.0946 | 4.5766
91878399035 | 0.0462 | 7.6695
91878399036 | 0.0526 | 5.8181
91878399037 | 0.2104 | 6.4964
91878399038 | 0.0443 | 3.5878
91878399039 | 0.0468 | 2.4098
91878399040 | 0.055 | 2.5518
91878399041 | 0.1595 | 7.0846
91878399042 | 0.2884 | 6.7153
91878399043 | 0.2371 | 8.0249
91878399044 | 0.1532 | 7.4468
91878399045 | 0.2297 | 7.7233
91878399046 | 0.1859 | 3.8315
91878399047 | 0.4451 | 5.0127
91878399048 | 0.2161 | 4.6287
91878399049 | 0.1745 | 7.4287
91878399050 | 0.1829 | 5.2748
91878399051 | 0.3353 | 12.9836
91878399052 | 0.2086 | 5.8848
91878399053 | 0.154 | 5.7457
91878399054 | 0.0598 | 2.1386
91878399055 | 0.2473 | 2.8223
91878399056 | 0.1925 | 5.2985
91878399057 | 0.2296 | 6.5036
91878399058 | 0.1331 | 4.8774
91878399059 | 0.192 | 4.4487
91878399060 | 0.6777 | 5.8093
91878399061 | 0.2055 | 4.8514
91878399062 | 0.242 | 5.6754
91878399063 | 0.1715 | 7.2418
91878399064 | 0.4307 | 12.546
91878399065 | 0.2293 | 6.6933
91878399066 | 0.2654 | 6.4122
91878399067 | 0.1755 | 5.6111
91878399068 | 0.2865 | 6.8216
91878399069 | 0.2061 | 6.7129
91878399070 | 0.2315 | 5.9043
91878399071 | 0.1066 | 4.0891
91878399072 | 0.1185 | 6.4494
91878399073 | 0.1121 | 2.3506
91878399074 | 0.0533 | 4.3426
91878399075 | 0.153 | 16.2948
91878399076 | 0.1978 | 7.586
91878399077 | 0.371 | 14.3732
91878399078 | 0.3206 | 8.9253
91878399079 | 0.2407 | 8.1868
91878399080 | 0.0018 | 0.0783
91878399081 | 0.1463 | 3.854
91878399082 | 0.2396 | 3.4351
91878399083 | 0.2329 | 4.5296
91878399084 | 0.2254 | 8.2841
91878399085 | 0.3842 | 6.9153
91878399086 | 0.3874 | 16.1903
91878399087 | 0.1043 | 6.7467
91878399088 | 0.5508 | 5.0354
91878399089 | 0.4667 | 6.6474
91878399090 | 0.0917 | 8.6816
91878399091 | 0.6206 | 11.5663
91878399092 | 0.1895 | 10.7712
91878399093 | 0.4447 | 12.6769
91878399094 | 0.2571 | 5.8078
91878399095 | 0.2523 | 4.2137
91878399096 | 0.1683 | 5.4484
91878399097 | 0.2345 | 2.8565
91878399098 | 0.1434 | 3.5439
91878399099 | 0.3897 | 12.6696
91878399100 | 0.2332 | 25.4205
91878399101 | 0.1926 | 5.0729
91878399102 | 0.1874 | 5.8019
91878399103 | 0.1508 | 9.7017
91878399104 | 0.0574 | 3.5088
91878399105 | 0.0765 | 1.853
91878399106 | 0.0733 | 9.1855
91878399107 | 0.0954 | 4.0546
91878399108 | 0.3822 | 8.9574
91878399109 | 0.2271 | 5.4591
91878399110 | 0.2543 | 8.0592
91878399111 | 0.1824 | 5.8843
91878399112 | 0.1707 | 6.1668
91878399113 | 0.28 | 8.4364