## MSA202602204623
MSA202602204623
PROJECT | SAN AGUSTIN
REFERENCE | 4623
DATE DELIVERED | 2026-02-22 15:20
DATE REPORTED | 2026-02-20 12:09
INSTRUCTIONS | Au (FAAAm), Ag (FAAAm)
| Au | Ag
| FAAA | FAAA
SAMPLE | ppm | ppm
91878399114 | 0.1474 | 6.4468
91878399115 | 0.1848 | 5.8544
91878399116 | 0.4795 | 5.7093
91878399117 | 0.1852 | 9.5938
91878399118 | 0.0648 | 4.936
91878399119 | 0.1132 | 6.2038
91878399120 | 0.2332 | 27.9395
91878399121 | 0.0392 | 5.2241
91878399122 | 0.1342 | 7.6868
91878399123 | 0.0854 | 5.4633
91878399124 | 0.0581 | 7.1375
91878399125 | 0.1496 | 5.0777
91878399126 | 0.185 | 4.3999
91878399127 | 0.1955 | 7.2502
91878399128 | 0.1971 | 7.9054
91878399129 | 0.2806 | 6.2086
91878399130 | 0.3337 | 4.6143
91878399131 | 0.1765 | 5.3032
91878399132 | 0.236 | 4.6531
91878399133 | 0.1848 | 6.7402
91878399134 | 0.2198 | 8.9653
91878399135 | 0.3563 | 14.4762
91878399136 | 0.3248 | 11.3995
91878399137 | 0.1966 | 9.3086
91878399138 | 0.101 | 7.9366
91878399139 | 0.061 | 6.4313
91878399140 | 0.0031 | 0.3251
91878399141 | 0.0566 | 7.932
91878399142 | 0.0162 | 5.985
91878399143 | 0.108 | 5.3294
91878399144 | 0.08 | 6.1013
91878399145 | 0.1128 | 6.7651
91878399146 | 0.0461 | 8.5074
91878399147 | 0.4031 | 13.4416
91878399148 | 0.1852 | 9.0058
91878399149 | 0.1315 | 8.6855
91878399150 | 0.1848 | 9.6683
91878399151 | 0.1378 | 9.1882
91878399152 | 0.159 | 9.033
91878399153 | 0.2565 | 6.3288
91878399154 | 0.1146 | 5.781
91878399155 | 0.1714 | 4.7815
91878399156 | 0.2144 | 4.87
91878399157 | 0.1502 | 6.3114
91878399158 | 0.1969 | 4.7318
91878399159 | 0.234 | 5.0898
91878399160 | 0.3471 | 5.0986
91878399161 | 0.1382 | 4.4888
91878399162 | 0.0509 | 7.8516
91878399163 | 0.0734 | 3.3623
91878399164 | 0.1246 | 6.9758
91878399165 | 0.0661 | 4.4292
91878399166 | 0.239 | 7.8422
91878399167 | 0.0862 | 6.1302
91878399168 | 0.0735 | 4.0506
91878399169 | 0.0593 | 4.2426
91878399170 | 0.1285 | 5.6794
91878399171 | 0.0959 | 4.7177
91878399172 | 0.1678 | 5.4223
91878399173 | 0.0997 | 5.8451
91878399174 | 0.1469 | 4.5148
91878399175 | 0.1943 | 5.2005
91878399176 | 0.1035 | 5.8511
91878399177 | 0.1691 | 6.5193
91878399178 | 0.0591 | 6.1554
91878399179 | 0.1731 | 8.1903
91878399180 | 0.7171 | 6.2717
91878399181 | 0.0717 | 5.5276
91878399182 | 0.1372 | 3.7125
91878399183 | 0.0879 | 7.9487
91878399184 | 0.1181 | 3.9224
91878399185 | 0.1385 | 4.2598
91878399186 | 0.1911 | 4.6056
91878399187 | 0.2928 | 6.4391
91878399188 | 0.276 | 7.1241
91878399189 | 0.1239 | 5.4512
91878399190 | 0.1919 | 7.2643
91878399191 | 0.1705 | 7.2858
91878399192 | 0.1188 | 7.5855
91878399193 | 0.2001 | 6.183
91878399194 | 0.1163 | 9.1319
91878399195 | 0.1499 | 7.3043
91878399196 | 0.3474 | 9.1729
91878399197 | 0.0411 | 8.0296
91878399198 | 0.1196 | 4.7859
91878399199 | 0.2164 | 4.3809
91878399200 | 0.0086 | 0.1472
91878399201 | 0.1158 | 3.5153
91878399202 | 0.5939 | 2.9348
91878399203 | 0.0724 | 3.5292
91878399204 | 0.0422 | 1.9869
91878399205 | 0.0416 | 1.8533
91878399206 | 0.6358 | 3.0599
91878399207 | 0.1704 | 4.6769
91878399208 | 0.5219 | 5.1962
91878399209 | 0.8712 | 9.8501
91878399210 | 0.462 | 7.7706
91878399211 | 0.1991 | 7.7832
91878399212 | 0.1252 | 11.3597
91878399213 | 0.0695 | 7.1189
91878399214 | 0.0792 | 8.1648
91878399215 | 0.0767 | 13.6036
91878399216 | 0.1122 | 6.5197
91878399217 | 0.052 | 6.0679
91878399218 | 0.5903 | 6.3663
91878399219 | 0.0542 | 5.1427
91878399220 | 0.0414 | 4.4427
91878399221 | 0.282 | 3.4391
91878399222 | 0.105 | 1.8597
91878399223 | 0.0387 | 1.9271
91878399224 | 0.0422 | 0.8211
91878399225 | 0.0208 | 2.9912
91878399226 | 0.0314 | 4.5038
91878399227 | 0.0279 | 3.3921
91878399228 | 0.0548 | 3.0867
91878399229 | 0.0321 | 1.4722
91878399230 | 0.0509 | 2.8356
91878399231 | 0.1109 | 4.165
91878399232 | 0.0253 | 4.3326
91878399233 | 0.339 | 5.7802
91878399234 | 0.0525 | 6.2726
91878399235 | 0.2161 | 6.793
91878399236 | 0.1788 | 8.4522
91878399237 | 0.0566 | 9.2681
91878399238 | 0.1482 | 7.238
91878399239 | 0.0628 | 9.2694
91878399240 | 0.2322 | 26.0095
91878399241 | 0.2255 | 9.9541
91878399242 | 0.1359 | 6.4982
91878399243 | 0.4312 | 5.8427
91878399244 | 0.6725 | 5.0559
91878399245 | 0.0375 | 4.4416
91878399246 | 0.0359 | 2.6972
91878399247 | 0.0212 | 1.2661
91878399248 | 0.0845 | 3.5239
91878399249 | 0.0361 | 3.2212
91878399250 | 0.0432 | 3.3681
91878399251 | 0.0703 | 3.8966
91878399252 | 0.038 | 4.4786
91878399253 | 0.1282 | 3.6295
91878399254 | 0.5239 | 2.8689
91878399255 | 0.0851 | 3.0413
91878399256 | 0.3749 | 4.7332
91878399257 | 0.0377 | 4.1771
91878399258 | 0.1829 | 8.4113
91878399259 | 0.4348 | 8.3968
91878399260 | 0.0035 | 0.1663
91878399261 | 0.1709 | 5.529
91878399262 | 0.4174 | 8.5218
91878399263 | 0.1883 | 9.2638
91878399264 | 0.0537 | 9.248
91878399265 | 0.0532 | 7.1676
91878399266 | 0.11 | 5.9498
91878399267 | 0.0898 | 9.5587
91878399268 | 0.1825 | 4.2089
91878399269 | 0.0278 | 5.6534
91878399270 | 0.182 | 5.9726
91878399271 | 0.1921 | 3.2889
91878399272 | 0.1219 | 2.0439
91878399273 | 0.1806 | 3.8832
91878399274 | 0.1334 | 3.2244
91878399275 | 0.2008 | 3.2992
91878399276 | 0.0732 | 3.3258
91878399277 | 0.075 | 3.7413
91878399278 | 0.1392 | 3.7765
91878399279 | 0.0274 | 4.5008
91878399280 | 0.0241 | 4.5063
91878399281 | 0.0782 | 7.2052
91878399282 | 0.2368 | 16.6948
91878399283 | 0.2442 | 6.5368
91878399284 | 0.0804 | 11.1475
91878399285 | 0.0863 | 7.8262
91878399286 | 0.1457 | 11.6433
91878399287 | 0.0696 | 9.6612
91878399288 | 0.0873 | 8.4413
91878399289 | 0.0663 | 9.8664
91878399290 | 0.2542 | 7.2228
91878399291 | 0.1522 | 7.1159
91878399292 | 0.3768 | 8.6091
91878399293 | 0.0335 | 5.4139
91878399294 | 0.0344 | 4.5019
91878399295 | 0.0347 | 4.6622
91878399296 | 0.0549 | 3.2795
91878399297 | 0.0245 | 4.7291
91884421027 | 0.1449 | 4.8934
91884421028 | 0.0645 | 4.3578
91884421029 | 0.0393 | 2.93
91884421030 | 0.069 | 3.1804
91884421031 | 0.1189 | 4.8503
91884421032 | 0.3886 | 5.5607
91884421033 | 0.2544 | 6.2627
91884421034 | 0.1016 | 5.5309
91884421035 | 0.11 | 4.2872
91884421036 | 0.0951 | 3.0913
91884421037 | 0.0864 | 2.5896
91884421038 | 0.0713 | 2.1825
91884421039 | 0.0611 | 1.9612
91884421040 | 0.0663 | 1.6222
91884421041 | 0.053 | 2.1223
91884421042 | 0.0483 | 1.676
91884421043 | 0.0925 | 2.6357
91884421044 | 0.0617 | 2.9568
91884421045 | 0.1087 | 4.1812
91884421046 | 0.1078 | 2.9974
91884421047 | 0.0589 | 3.1134
91884421048 | 0.114 | 3.5587
91884421049 | 0.0975 | 3.6516
91884421050 | 0.3872 | 3.0744
91884421051 | 0.2247 | 3.5244
91884421052 | 0.0495 | 3.3734