## MSA202602214624
MSA202602214624
PROJECT | SAN AGUSTIN
REFERENCE | 4624
DATE DELIVERED | 2026-02-25 13:22
DATE REPORTED | 2026-02-21 11:39
INSTRUCTIONS | Au (FAAAm), Ag (FAAAm)
| Au | Ag
| FAAA | FAAA
SAMPLE | ppm | ppm
91878403001 | 0.4511 | 13.0864
91878403002 | 0.1794 | 25.7359
91878403003 | 0.0869 | 7.3495
91878403004 | 0.2133 | 4.7371
91878403005 | 0.3422 | 5.7575
91878403006 | 0.1294 | 6.9263
91878403007 | 0.2037 | 5.06
91878403008 | 0.0961 | 5.3152
91878403009 | 0.1015 | 4.0933
91878403010 | 0.0284 | 6.3141
91878403011 | 0.0812 | 6.9457
91878403012 | 0.0767 | 4.6821
91878403013 | 0.1374 | 4.7825
91878403014 | 0.1125 | 3.9977
91878403015 | 0.1066 | 4.4217
91878403016 | 0.0504 | 3.4588
91878403017 | 0.0569 | 8.9549
91878403018 | 0.0457 | 4.3972
91878403019 | 0.1148 | 7.0772
91878403020 | 0.02 | 0.0964
91878403021 | 0.2393 | 3.6039
91878403022 | 0.0564 | 4.1155
91878403023 | 0.038 | 4.0136
91878403024 | 0.0957 | 4.4514
91878403025 | 0.1476 | 5.7682
91878403026 | 0.154 | 7.8861
91878403027 | 0.1526 | 8.5273
91878403028 | 0.1342 | 4.6589
91878403029 | 0.1598 | 6.9225
91878403030 | 0.1616 | 7.3385
91878403031 | 0.1923 | 6.2755
91878403032 | 0.2779 | 18.0898
91878403033 | 0.159 | 8.6057
91878403034 | 0.1456 | 4.8769
91878403035 | 0.2859 | 7.0662
91878403036 | 0.077 | 5.0655
91878403037 | 0.1794 | 6.6787
91878403038 | 0.1043 | 11.6912
91878403039 | 0.3193 | 15.7994
91878403040 | 0.3842 | 15.3011
91878403041 | 0.2656 | 11.1135
91878403042 | 0.2564 | 9.4484
91878403043 | 0.111 | 6.1706
91878403044 | 0.1238 | 6.2842
91878403045 | 0.1535 | 10.4517
91878403046 | 0.2198 | 16.3074
91878403047 | 0.154 | 8.5753
91878403048 | 0.4859 | 16.3751
91878403049 | 0.114 | 9.6425
91878403050 | 0.066 | 8.8123
91878403051 | 0.1673 | 12.1574
91878403052 | 0.1191 | 10.9454
91878403053 | 0.1597 | 7.8575
91878403054 | 0.2305 | 5.1306
91878403055 | 0.0917 | 7.2825
91878403056 | 0.1109 | 6.6991
91878403057 | 0.0941 | 5.4802
91878403058 | 0.2052 | 4.4019
91878403059 | 0.1807 | 6.8418
91878403060 | 0.6643 | 6.5552
91878403061 | 0.1175 | 5.5281
91878403062 | 0.1341 | 5.2968
91878403063 | 0.1055 | 4.9814
91878403064 | 0.2045 | 12.2432
91878403065 | 0.2957 | 8.3753
91878403066 | 0.1495 | 12.847
91878403067 | 0.1724 | 13.4028
91878403068 | 0.1677 | 18.581
91878403069 | 0.3035 | 11.9503
91878403070 | 0.4848 | 13.9378
91878403071 | 0.7243 | 15.7032
91878403072 | 0.2181 | 10.1781
91878403073 | 0.1664 | 7.2247
91878403074 | 0.1356 | 8.7808
91878403075 | 0.142 | 4.4314
91878403076 | 0.0932 | 4.5227
91878403077 | 0.1927 | 4.0751
91878403078 | 0.288 | 5.4236
91878403079 | 0.1181 | 4.2645
91878403080 | 0.009 | 0.001
91878403081 | 0.2809 | 9.3038
91878403082 | 0.2583 | 7.4572
91878403083 | 0.4716 | 7.5254
91878403084 | 0.3233 | 17.3503
91878403085 | 0.1672 | 13.1591
91878403086 | 0.0582 | 9.2417
91878403087 | 0.0764 | 8.5515
91878403088 | 0.2149 | 9.9526
91878403089 | 0.276 | 9.4041
91878403090 | 0.1191 | 6.4583
91878403091 | 0.1769 | 4.8414
91878403092 | 0.4149 | 4.8851
91878403093 | 1.85 | 5.6651
91878403094 | 1.975 | 3.6977
91878403095 | 0.6034 | 3.8615
91878403096 | 0.0163 | 3.3338
91878403097 | 0.0335 | 3.2363
91878403098 | 2.366 | 4.0017
91878403099 | 0.3219 | 3.5306
91878403100 | 0.6492 | 4.0916
91878403101 | 0.6687 | 5.1798
91890400001 | 0.0957 | 2.5089
91890400002 | 0.1946 | 25.4246
91890400003 | 0.0971 | 5.4559
91890400004 | 0.0756 | 3.5465
91890400005 | 0.0824 | 2.9653
91890400006 | 0.2614 | 2.7734
91890400007 | 0.0855 | 2.3652
91890400008 | 0.0701 | 3.4818
91890400009 | 0.197 | 3.0442
91890400010 | 0.0912 | 3.4809
91890400011 | 0.0792 | 2.4017
91890400012 | 0.0884 | 2.6721
91890400013 | 0.0939 | 2.6821
91890400014 | 0.0672 | 2.3368
91890400015 | 0.0845 | 2.1837
91890400016 | 0.0794 | 1.9972
91890400017 | 0.081 | 2.2201
91890400018 | 0.0693 | 2.0177
91890400019 | 0.069 | 2.6535
91890400020 | 0.0078 | 0.1557
91890400021 | 0.1887 | 3.2678
91890400022 | 0.0977 | 4.3212
91890400023 | 0.0795 | 3.5179
91890400024 | 0.1622 | 3.2128
91890400025 | 0.0542 | 3.2082
91890401001 | 0.1613 | 2.3559
91890401002 | 0.233 | 26.4756
91890401003 | 0.1146 | 2.1538
91890401004 | 0.2628 | 13.42
91890401005 | 0.3184 | 3.8135
91890401006 | 0.1699 | 3.8522
91890401007 | 0.0966 | 4.074
91890401008 | 0.3835 | 5.8564
91890401009 | 0.1182 | 4.1265
91890401010 | 0.1206 | 4.0299
91890401011 | 0.0788 | 3.5409
91890401012 | 0.0814 | 3.9359
91890401013 | 0.0648 | 2.8873
91890401014 | 0.0696 | 3.8428
91890401015 | 0.0987 | 2.273
91890401016 | 0.0881 | 3.55
91890401017 | 0.0935 | 2.9695
91890401018 | 0.1224 | 2.5178
91890401019 | 0.2712 | 3.3623
91890401020 | 0.0025 | 0.106
91890401021 | 0.0903 | 2.7849
91890401022 | 0.5265 | 5.0612
91890401023 | 0.0689 | 2.9483
91890401024 | 0.0676 | 3.5219
91890401025 | 0.2193 | 4.7756
91890401026 | 0.4573 | 7.4456
91890401027 | 0.0635 | 4.8028
91890401028 | 0.076 | 3.6122