## MSA202602224634
MSA202602224634
PROJECT | SAN AGUSTIN
REFERENCE | 4634
DATE DELIVERED | 2026-02-24 12:34
DATE REPORTED | 2026-02-22 11:21
INSTRUCTIONS | Au (FAAAm), Ag (FAAAm)
| Au | Ag
| FAAA | FAAA
SAMPLE | ppm | ppm
91878403102 | 0.3195 | 4.4154
91878403103 | 0.2011 | 6.3497
91878403104 | 0.48 | 5.231
91878403105 | 0.092 | 7.506
91878403106 | 0.2111 | 10.7383
91878403107 | 0.2191 | 8.9359
91878403108 | 0.2416 | 12.9004
91878403109 | 0.2604 | 5.9561
91878403110 | 0.1735 | 10.1708
91878403111 | 0.4229 | 9.468
91878403112 | 0.3158 | 9.3677
91878403113 | 0.2027 | 6.4458
91878403114 | 0.2362 | 9.2321
91878403115 | 0.3057 | 6.6649
91878403116 | 0.1927 | 5.8733
91878403117 | 0.2603 | 4.1977
91878403118 | 0.1024 | 4.2986
91878403119 | 0.088 | 5.2269
91878403120 | 0.2166 | 25.5977
91878403121 | 0.0884 | 5.6547
91878403122 | 0.1627 | 5.5023
91878403123 | 0.3097 | 6.7978
91878403124 | 0.7048 | 9.2117
91878403125 | 0.6228 | 9.1944
91878403126 | 0.1949 | 10.563
91878403127 | 0.298 | 9.6239
91878403128 | 0.154 | 6.6467
91878403129 | 0.1019 | 5.2606
91878403130 | 0.2139 | 4.4906
91878403131 | 0.2084 | 5.9416
91878403132 | 0.3974 | 6.8215
91878403133 | 0.6107 | 6.8577
91878403134 | 0.24 | 4.0947
91878403135 | 0.0229 | 3.8595
91878403136 | 0.0116 | 4.5503
91878403137 | 0.0413 | 5.5828
91878403138 | 0.0469 | 3.4972
91878403139 | 0.0284 | 5.4476
91878403140 | 0.0125 | 0.1532
91878403141 | 0.2175 | 4.4896
91878403142 | 0.1456 | 3.867
91878403143 | 0.3608 | 4.2452
91878403144 | 0.1004 | 6.5181
91878403145 | 0.1059 | 3.622
91878403146 | 0.0827 | 3.5102
91878403147 | 0.1612 | 5.2115
91878403148 | 0.1494 | 5.7808
91878403149 | 0.161 | 9.6156
91878403150 | 0.1437 | 6.3001
91878403151 | 0.1232 | 2.4935
91878403152 | 0.1123 | 3.0049
91878403153 | 0.1384 | 3.6067
91878403154 | 0.1207 | 3.4117
91878403155 | 0.1012 | 2.3662
91878403156 | 0.2807 | 3.0667
91878403157 | 0.1177 | 4.3433
91878403158 | 0.1016 | 4.5451
91878403159 | 0.1543 | 4.8639
91878403160 | 0.1793 | 4.7839
91878403161 | 0.1142 | 4.7285
91878403162 | 0.1966 | 5.8917
91878403163 | 0.1217 | 4.1059
91878403164 | 0.1776 | 5.8769
91878403165 | 0.1795 | 5.0667
91878403166 | 0.2637 | 5.197
91878403167 | 0.2021 | 5.1992
91878403168 | 0.1372 | 5.1146
91878403169 | 0.3351 | 4.063
91878403170 | 0.3379 | 3.9802
91878403171 | 0.0989 | 7.0227
91878403172 | 8.075 | 5.7878
91878403173 | 0.2074 | 3.4718
91878403174 | 0.0737 | 4.6332
91878403175 | 0.2526 | 5.9197
91878403176 | 0.4897 | 5.4576
91878403177 | 0.2059 | 4.89
91878403178 | 0.0222 | 2.5928
91878403179 | 0.0315 | 3.6443
91878403180 | 0.6594 | 6.2133
91878403181 | 0.4382 | 5.2953
91878403182 | 0.0825 | 6.7849
91878403183 | 0.0947 | 3.7444
91878403184 | 0.1995 | 4.1496
91878403185 | 0.5632 | 4.447
91878403186 | 0.1184 | 4.9534
91878403187 | 0.2869 | 4.801
91878403188 | 0.0674 | 6.9784
91878403189 | 2.1 | 4.7551
91878403190 | 0.2213 | 3.6551
91878403191 | 0.9214 | 4.0699
91878403192 | 0.4135 | 3.6408
91878403193 | 0.1578 | 5.8066
91878403194 | 0.2414 | 4.3813
91878403195 | 0.15 | 3.5165
91878403196 | 0.5942 | 7.5537
91878403197 | 1.375 | 3.7224
91878403198 | 0.1789 | 4.1722
91878403199 | 0.3686 | 9.3171
91878403200 | 0.0007 | 0.001
91878403201 | 0.4823 | 4.3036
91878405001 | 0.8935 | 7.7829
91878405002 | 0.206 | 25.7195
91878405003 | 0.1898 | 7.8591
91878405004 | 0.2905 | 7.2151
91878405005 | 0.0703 | 8.1459
91878405006 | 0.4248 | 11.5699
91878405007 | 0.0886 | 6.4495
91878405008 | 0.0727 | 4.1773
91878405009 | 0.0527 | 4.0424
91878405010 | 0.0798 | 3.1805
91878405011 | 0.0605 | 4.8444
91878405012 | 0.1064 | 10.5532
91878405013 | 0.0976 | 2.8078
91878405014 | 0.0886 | 3.569
91878405015 | 0.0973 | 4.2231
91878405016 | 0.0853 | 2.201
91878405017 | 0.0992 | 3.1205
91878405018 | 0.0355 | 11.195
91878405019 | 0.0644 | 5.1941
91878405020 | 0.02 | 0.1805
91878405021 | 0.059 | 14.8095
91878405022 | 0.1706 | 2.7449
91878405023 | 0.0782 | 2.1223
91878405024 | 0.0546 | 1.7365
91878405025 | 0.12 | 4.6055
91878405026 | 0.2766 | 2.1284
91878405027 | 0.0402 | 2.0462
91878405028 | 0.0447 | 1.422
91878405029 | 0.043 | 2.0789
91878405030 | 0.0387 | 1.5587
91878405031 | 0.0368 | 2.4196
91878405032 | 0.0603 | 2.9161
91878405033 | 0.127 | 3.1237
91878405034 | 0.1387 | 7.9066
91878405035 | 0.1168 | 3.0888
91878405036 | 0.0923 | 4.0775
91878405037 | 0.0899 | 4.2169
91878405038 | 0.0316 | 3.1554
91878405039 | 0.0713 | 3.8777
91878405040 | 0.1029 | 3.4712
91878405041 | 0.0361 | 3.6236
91878405042 | 0.4663 | 7.3904
91878405043 | 0.256 | 5.3345
91878405044 | 0.0827 | 4.2187
91878405045 | 0.3246 | 7.3441
91878405046 | 0.1796 | 3.3132
91878405047 | 0.2572 | 4.9539
91878405048 | 0.1474 | 6.8073
91878405049 | 0.1251 | 3.8203
91878405050 | 0.0841 | 3.822
91878405051 | 0.1472 | 6.2046
91878405052 | 0.13 | 4.2704
91878405053 | 0.0995 | 3.3203
91878405054 | 0.0891 | 5.2203
91878405055 | 0.0903 | 2.9149
91878405056 | 0.147 | 5.1085
91878405057 | 0.1089 | 2.6972
91878405058 | 0.1334 | 4.5224
91878405059 | 0.3922 | 5.2114
91878405060 | 0.7431 | 5.7443
91878405061 | 0.1427 | 4.4043
91878405062 | 0.1744 | 3.5943
91878405063 | 0.1036 | 5.5253
91878405064 | 0.0971 | 5.9943
91878405065 | 0.1757 | 3.924
91878405066 | 0.1118 | 4.085
91878405067 | 0.1067 | 4.979
91878405068 | 0.0936 | 4.3111
91878405069 | 0.0765 | 4.2434
91878405070 | 0.0431 | 3.4181
91878405071 | 0.0677 | 4.1902
91878405072 | 0.3344 | 13.3357
91878405073 | 0.1378 | 6.6128
91878405074 | 0.1101 | 8.6219
91878405075 | 0.11 | 5.931
91878405076 | 0.1503 | 5.2605
91878405077 | 0.1276 | 4.6064
91878405078 | 0.114 | 5.8724
91878405079 | 0.0964 | 4.2583
91878405080 | 0.0011 | 0.0745
91878405081 | 0.1409 | 5.8069
91878405082 | 0.1064 | 3.9948
91878405083 | 0.1082 | 3.6938
91878405084 | 0.2625 | 5.1677
91878405085 | 0.1034 | 4.6414
91878405086 | 0.1306 | 6.1179
91878405087 | 0.089 | 5.67
91878405088 | 0.0595 | 3.9501
91878405089 | 0.08 | 4.4805
91878405090 | 0.0774 | 6.5387
91878405091 | 0.2394 | 6.5569
91878405092 | 0.1678 | 6.4434
91878405093 | 0.0806 | 4.3268
91878405094 | 0.0938 | 4.7047
91878405095 | 0.203 | 7.762