## MSA202602234637
MSA202602234637
PROJECT | SAN AGUSTIN
REFERENCE | 4637
DATE DELIVERED | 2026-02-24 05:59
DATE REPORTED | 2026-02-23 11:26
INSTRUCTIONS | Au (FAAAm), Ag (FAAAm)
| Au | Ag
| FAAA | FAAA
SAMPLE | ppm | ppm
91878405096 | 0.3636 | 3.9637
91878405097 | 0.2801 | 10.6088
91878405098 | 0.1786 | 8.4719
91878405099 | 0.0592 | 3.4151
91878405100 | 0.05 | 2.6874
91878405101 | 0.0752 | 3.0664
91878405102 | 0.0509 | 2.7583
91878405103 | 0.2019 | 8.0758
91878405104 | 0.0352 | 3.1471
91878405105 | 0.1666 | 4.008
91878405106 | 0.0545 | 1.8851