## MSA202602234638
MSA202602234638
PROJECT | SAN AGUSTIN
REFERENCE | 4638
DATE DELIVERED | 2026-02-24 06:24
DATE REPORTED | 2026-02-23 11:27
INSTRUCTIONS | Au (FAAAm), Ag (FAAAm)
| Au | Ag
| FAAA | FAAA
SAMPLE | ppm | ppm
91878404001 | 0.2342 | 4.9674
91878404002 | 0.2112 | 26.6129
91878404003 | 0.1792 | 6.2103
91878404004 | 0.1685 | 5.5495
91878404005 | 0.1851 | 6.6598
91878404006 | 0.1766 | 6.4709
91878404007 | 0.1383 | 4.043
91878404008 | 0.2246 | 10.6398
91878406001 | 0.092 | 3.6174
91878406002 | 0.1839 | 26.679
91878406003 | 0.0754 | 5.3504
91878406004 | 0.0521 | 4.2965
91878406005 | 0.0941 | 7.9569
91878406006 | 0.1134 | 5.4499
91878406007 | 0.0657 | 9.1564
91878406008 | 0.1223 | 7.8051
91878406009 | 0.107 | 9.6845
91878406010 | 0.079 | 5.0391
91878406011 | 0.0796 | 3.5384
91878406012 | 0.121 | 14.5536
91878406013 | 0.1238 | 7.5826
91878406014 | 0.0993 | 8.6302
91878406015 | 0.0523 | 3.3216
91878406016 | 0.0715 | 2.9263
91878406017 | 0.219 | 5.4612
91878406018 | 0.1963 | 0.6781
91878406019 | 0.0527 | 0.7677
91878406020 | 0.0014 | 0.001
91878406021 | 0.0503 | 1.8582
91878406022 | 0.0974 | 1.5276
91878406023 | 0.1367 | 2.3055
91878406024 | 0.0754 | 3.0086
91878406025 | 0.0714 | 1.5591
91878406026 | 0.1837 | 0.6064
91878406027 | 0.2244 | 6.6171
91878406028 | 0.0974 | 2.9271
91878406029 | 0.1072 | 3.6706
91878406030 | 0.2897 | 8.6259
91878406031 | 0.1365 | 11.7489
91878406032 | 0.158 | 12.1962
91878406033 | 0.2437 | 15.1453
91878406034 | 0.3358 | 16.8786
91878406035 | 0.1753 | 4.8419
91878406036 | 0.0604 | 2.0303
91878406037 | 0.0824 | 4.5966
91878406038 | 0.1594 | 4.3619
91878406039 | 0.1027 | 3.5138
91878406040 | 0.1721 | 3.7525
91878406041 | 0.0585 | 2.1819
91878406042 | 0.0867 | 4.3564
91878406043 | 0.3454 | 2.7637
91878406044 | 0.2338 | 4.9841
91878406045 | 0.248 | 3.6574
91878406046 | 0.1509 | 3.2919
91878406047 | 0.1347 | 2.9949
91878406048 | 0.1205 | 4.1018
91878406049 | 0.0947 | 3.9212
91878406050 | 0.1378 | 4.7239
91878406051 | 0.184 | 5.5717
91878406052 | 0.1403 | 3.187