## MSA202602244641
MSA202602244641
PROJECT | SAN AGUSTIN
REFERENCE | 4641
DATE DELIVERED | 2026-02-25 04:08
DATE REPORTED | 2026-02-24 10:58
INSTRUCTIONS | Au (FAAAm), Ag (FAAAm)
| Au | Ag
| FAAA | FAAA
SAMPLE | ppm | ppm
91878403203 | 0.289 | 5.3541
91878403204 | 0.261 | 3.5074
91878404009 | 0.1803 | 4.2144
91878404010 | 0.2036 | 3.3888
91878404011 | 0.4689 | 4.9304
91878404012 | 0.4281 | 6.4763
91878404013 | 0.3038 | 7.4233
91878404014 | 0.2067 | 5.5959
91878404015 | 0.1882 | 3.4553
91878404016 | 0.1609 | 5.6018
91878404017 | 0.0445 | 3.923
91878404018 | 0.0926 | 4.5535
91878404019 | 0.2585 | 8.8723
91878404020 | 0.02 | 0.0749