## MSA202602254645
MSA202602254645
PROJECT | SAN AGUSTIN
REFERENCE | 4645
DATE DELIVERED | 2026-02-27 10:05
DATE REPORTED | 2026-02-25 10:19
INSTRUCTIONS | Au (FAAAm), Ag (FAAAm)
| Au | Ag
| FAAA | FAAA
SAMPLE | ppm | ppm
91878404021 | 0.1506 | 4.7076
91878404022 | 0.1581 | 5.1519
91878404023 | 0.1943 | 4.1906
91878404024 | 0.189 | 6.0656
91878404025 | 0.1679 | 4.5587
91878404026 | 0.2051 | 3.7944
91878404027 | 0.1573 | 3.0625
91878404028 | 0.284 | 4.1493
91878404029 | 0.2165 | 6.8778
91878404030 | 0.3334 | 10.7864
91878404031 | 0.4409 | 7.1538
91878404032 | 0.2981 | 6.9818
91878404033 | 0.2932 | 7.2303
91878404034 | 0.3659 | 2.5156
91878404035 | 1.725 | 5.9248
91878404036 | 0.2936 | 4.2553
91878404037 | 0.167 | 4.341
91878404038 | 0.2202 | 6.4017
91878404039 | 0.226 | 4.4568
91878404040 | 0.2348 | 4.1994
91878404041 | 0.3569 | 2.6878
91878404042 | 0.0509 | 2.0399
91878404043 | 0.0895 | 2.6635
91878404044 | 0.0717 | 2.4617
91878404045 | 0.077 | 3.148
91878404046 | 0.413 | 4.0757
91878404047 | 0.1072 | 3.3959
91878404048 | 0.3533 | 3.7985
91878404049 | 0.2377 | 4.0378
91878404050 | 0.3683 | 4.1438
91878404051 | 0.1382 | 2.9475
91878404052 | 0.2455 | 3.8593
91878404053 | 0.3922 | 4.1745
91878404054 | 0.3143 | 6.7493
91878404055 | 0.6221 | 2.6969
91878404056 | 0.067 | 2.6298
91878404057 | 0.2394 | 2.8826
91878404058 | 0.2833 | 5.1837
91878404059 | 0.0459 | 3.0363
91878404060 | 0.7198 | 6.1308
91878404061 | 0.0353 | 2.7751
91878404062 | 0.0998 | 2.8226
91878404063 | 0.0357 | 2.9875
91878404064 | 0.2658 | 3.3172
91878404065 | 0.2857 | 5.0772
91878404066 | 0.1602 | 4.5669
91878404067 | 0.442 | 5.0019
91878404068 | 0.0608 | 4.1111
91878404069 | 0.6975 | 5.0136
91878404070 | 1.025 | 44.2882
91878406053 | 0.0752 | 3.7997
91878406054 | 0.1162 | 5.0524
91878406055 | 0.1774 | 11.1802
91878406056 | 0.0878 | 8.3227
91878406057 | 0.0898 | 2.3907
91878406058 | 0.0797 | 3.308
91878406059 | 0.0423 | 2.5415
91878406060 | 0.7227 | 6.0962
91878406061 | 0.2074 | 4.6402
91878406062 | 0.1746 | 3.6113
91878406063 | 0.1942 | 3.9103
91878406064 | 0.0673 | 2.1154
91878406065 | 0.1142 | 2.4727
91878406066 | 0.1079 | 1.6414
91878406067 | 0.0913 | 1.9546
91878406068 | 0.1821 | 4.15
91878406069 | 0.1201 | 4.3457
91878406070 | 0.2468 | 5.3099
91878406071 | 0.1406 | 5.0134
91878406072 | 0.1349 | 4.2769
91878406073 | 0.1311 | 4.8532
91878406074 | 0.0547 | 3.2309
91878406075 | 0.1171 | 4.3085
91878406076 | 0.3634 | 4.1135
91878406077 | 0.076 | 2.3016
91878406078 | 0.1495 | 6.0677
91878406079 | 0.1952 | 5.3489
91878406080 | 0.0023 | 0.089
91878406081 | 0.1617 | 3.4598
91878406082 | 0.1602 | 3.5919
91878406083 | 0.0594 | 2.2079
91878406084 | 0.0796 | 3.5203
91878406085 | 0.0563 | 3.1869