## MSA202602264654
MSA202602264654
PROJECT | SAN AGUSTIN
REFERENCE | 4654
DATE DELIVERED | 2026-02-27 11:08
DATE REPORTED | 2026-02-26 09:43
INSTRUCTIONS | Au (FAAAm), Ag (FAAAm)
| Au | Ag
| FAAA | FAAA
SAMPLE | ppm | ppm
91884422001 | 0.244 | 9.8955
91884422002 | 0.1934 | 25.7479
91884422003 | 0.1609 | 6.7715
91884422004 | 0.3795 | 18.9417
91884422005 | 0.2729 | 16.267
91884422006 | 0.1885 | 10.5206
91884422007 | 0.2132 | 8.3123
91884422008 | 0.4711 | 14.7266
91884422009 | 0.0913 | 6.9917
91884422010 | 0.2979 | 11.6171
91884422011 | 0.1357 | 5.39
91884422012 | 0.2033 | 7.4182
91884422013 | 0.0727 | 5.5093
91884422014 | 0.1448 | 6.7471
91884422015 | 0.1756 | 5.5871
91884422016 | 0.3237 | 23.2778
91884422017 | 0.2333 | 12.5776
91884422018 | 0.3426 | 21.6214
91884422019 | 0.2077 | 7.7998
91884422020 | 0.0051 | 0.1163
91884422021 | 0.1995 | 9.3226
91884422022 | 0.3138 | 15.2953
91884422023 | 0.2276 | 12.396
91884422024 | 0.1338 | 4.9363
91884422025 | 0.1716 | 6.2615
91884422026 | 0.1936 | 8.1712
91884422027 | 0.4316 | 11.7928
91884422028 | 0.3484 | 12.9354
91884422029 | 0.1815 | 4.3306
91884422030 | 0.1526 | 4.4466
91884422031 | 0.0732 | 4.8237
91884422032 | 0.1261 | 5.7901
91884422033 | 0.4037 | 6.3842
91884422034 | 0.2458 | 9.0611
91884422035 | 0.3725 | 9.4369
91884422036 | 0.1523 | 6.2127
91884422037 | 0.0937 | 6.1241
91884422038 | 0.1814 | 5.0193
91884422039 | 0.3368 | 5.9321
91884422040 | 0.2892 | 5.6563
91884422041 | 0.1001 | 4.9331
91884422042 | 0.1876 | 5.8332
91884422043 | 0.2348 | 13.4629
91884422044 | 0.1623 | 11.2246
91884422045 | 0.6759 | 8.6105
91884422046 | 0.1252 | 5.7105
91884422047 | 0.252 | 12.6321
91884422048 | 0.2285 | 10.5261
91884422049 | 0.1868 | 8.291
91884422050 | 0.3807 | 19.9972
91884422051 | 0.5113 | 15.0643
91884422052 | 0.3539 | 14.9502
91884422053 | 0.2601 | 7.7271
91884422054 | 0.2191 | 5.2419
91884422055 | 0.1189 | 5.7073
91884422056 | 0.1037 | 5.3084
91884422057 | 0.0929 | 5.9114
91884422058 | 0.0691 | 4.4421
91884422059 | 0.3227 | 5.7719
91884422060 | 0.7134 | 6.3074
91884422061 | 0.1905 | 8.8729
91884422062 | 0.1606 | 2.989
91884422063 | 0.2032 | 6.7183
91884422064 | 0.3122 | 4.7289
91884422065 | 0.2168 | 8.2196
91884422066 | 0.3059 | 46.2289
91884422067 | 0.2807 | 3.7302
91884422068 | 0.0589 | 3.6023
91884422069 | 0.0936 | 3.0908
91884422070 | 0.0801 | 3.2428
91884422071 | 0.0905 | 3.7853
91884422072 | 0.144 | 5.02
91884422073 | 0.2209 | 6.9111
91884422074 | 0.238 | 4.4527
91884422075 | 0.1408 | 6.3989
91884422076 | 0.3829 | 14.2458
91884422077 | 0.3296 | 10.2732
91884422078 | 0.2919 | 30.6225
91884422079 | 0.1245 | 7.4445
91884422080 | 0.0054 | 0.1275
91884422081 | 0.1854 | 6.9519
91884422082 | 0.1766 | 7.2505
91884422083 | 0.1265 | 3.654
91884422084 | 0.1189 | 3.6188
91884422085 | 0.094 | 4.7431
91884422086 | 0.0874 | 4.3164
91884422087 | 0.1008 | 3.5507
91884422088 | 0.1397 | 3.6037
91884422089 | 0.2512 | 11.3256
91884422090 | 0.2144 | 6.4771
91884422091 | 0.1362 | 8.0928
91884422092 | 0.1435 | 7.0049