## MSA202602264655
MSA202602264655
PROJECT | SAN AGUSTIN
REFERENCE | 4655
DATE DELIVERED | 2026-02-27 17:48
DATE REPORTED | 2026-02-26 09:45
INSTRUCTIONS | Au (FAAAm), Ag (FAAAm)
| Au | Ag
| FAAA | FAAA
SAMPLE | ppm | ppm
91878406086 | 0.0698 | 2.9774
91878406087 | 0.2454 | 4.9985
91878406088 | 0.083 | 3.6609
91878406089 | 0.2849 | 5.1333
91878406090 | 0.2344 | 7.5092
91878406091 | 0.078 | 5.4479
91878406092 | 0.0863 | 5.24
91878406093 | 0.079 | 7.4339
91878406094 | 0.078 | 5.8251
91878406095 | 0.0595 | 4.9557
91878406096 | 0.0726 | 4.9086
91878406097 | 0.1853 | 5.0912
91878406098 | 0.1484 | 6.7906
91878406099 | 0.0705 | 3.835
91878406100 | 0.0749 | 3.2951
91878406101 | 0.1274 | 3.1047
91878406102 | 0.0969 | 2.9376
91878406103 | 0.0918 | 3.5473
91878406104 | 0.1745 | 3.9855
91878406105 | 0.3072 | 4.9371
91878406106 | 0.1028 | 2.9865
91878406107 | 0.372 | 4.3848
91878406108 | 0.1234 | 5.0155
91878406109 | 0.1006 | 4.439
91878406110 | 0.3188 | 7.207
91878406111 | 0.0708 | 4.2399
91878406112 | 0.0762 | 3.6297
91878407001 | 0.0751 | 5.6774
91878407002 | 0.1871 | 25.488
91878407003 | 0.0584 | 4.3977
91878407004 | 0.1316 | 5.1186
91878407005 | 0.1325 | 5.6811
91878407006 | 0.181 | 4.8338
91878407007 | 0.1086 | 3.2828
91878407008 | 0.1718 | 3.5971
91878407009 | 0.0489 | 2.5029
91878407010 | 0.1171 | 3.7747
91878407011 | 0.0767 | 3.7689
91878407012 | 0.5434 | 15.3767
91878407013 | 0.7813 | 13.3698
91878407014 | 0.4321 | 5.8642
91878407015 | 0.4907 | 7.2018
91878407016 | 0.0379 | 4.8365
91878407017 | 0.5211 | 15.577
91878407018 | 0.4551 | 6.2679
91878407019 | 0.5426 | 4.841
91878407020 | 0.013 | 0.3254
91878407021 | 0.6932 | 5.5518
91878407022 | 0.5299 | 10.1085
91878407023 | 0.3524 | 7.0735
91878407024 | 0.4362 | 7.6062
91878407025 | 0.35 | 5.6952
91878407026 | 0.0946 | 3.8102
91878407027 | 0.1799 | 2.5287
91878407028 | 0.8009 | 6.5135
91878407029 | 0.3708 | 3.7592
91878407030 | 0.1864 | 7.927
91878407031 | 0.1995 | 4.8738
91878407032 | 0.1427 | 6.4184
91878407033 | 0.1362 | 4.4199