## MSA202602264657
MSA202602264657
PROJECT | SAN AGUSTIN
REFERENCE | 4657
DATE DELIVERED | 2026-02-27 15:20
DATE REPORTED | 2026-02-26 12:30
INSTRUCTIONS | Au (FAAAm), Ag (FAAAm)
| Au | Ag
| FAAA | FAAA
SAMPLE | ppm | ppm
91884422093 | 0.1344 | 4.7895
91884422094 | 0.1848 | 4.2133
91884422095 | 0.2456 | 6.3265
91884422096 | 0.2791 | 6.2805
91884422097 | 0.1324 | 6.6564
91884422098 | 0.2336 | 11.98
91884422099 | 0.2697 | 5.0275
91884422100 | 0.3394 | 4.7687
91884422101 | 0.1066 | 5.3042
91884422102 | 0.0906 | 5.5693
91884422103 | 0.1051 | 6.7196
91884422104 | 0.108 | 7.5829
91884422105 | 0.1518 | 4.4129
91884422106 | 0.0963 | 5.6536
91884422107 | 0.1341 | 6.0091
91884422108 | 0.1326 | 5.0499
91884422109 | 0.1147 | 9.4112
91884422110 | 0.2025 | 6.184
91884422111 | 0.0853 | 9.3864
91884422112 | 0.1456 | 6.554
91884422113 | 0.184 | 5.7234
91884422114 | 0.2342 | 6.2357
91884422115 | 0.1153 | 6.388
91884422116 | 0.1263 | 5.3769
91884422117 | 0.0908 | 6.004
91884422118 | 0.0779 | 5.9114
91884422119 | 0.2325 | 6.5829
91884422120 | 0.235 | 25.2695
91884422121 | 0.0602 | 3.4741
91884422122 | 0.2803 | 11.7157
91884422123 | 0.1606 | 4.2588
91884422124 | 0.1523 | 5.2444
91884422125 | 0.1259 | 5.569
91884422126 | 0.1553 | 5.1157
91884422127 | 0.2114 | 5.9941
91884422128 | 0.096 | 4.7023
91884422129 | 0.0869 | 5.614
91884422130 | 0.1481 | 4.9449
91884423001 | 0.6803 | 14.7121
91884423002 | 0.2111 | 25.817
91884423003 | 0.6479 | 21.389
91884423004 | 0.117 | 7.3158
91884423005 | 0.1133 | 5.9705
91884423006 | 0.1355 | 7.0747
91884423007 | 0.1823 | 5.888
91884423008 | 0.1527 | 6.819
91884423009 | 0.2356 | 7.5839
91884423010 | 0.2204 | 6.7425
91884423011 | 0.1841 | 9.817
91884423012 | 0.1083 | 5.5269
91884423013 | 0.1307 | 7.5283
91884423014 | 0.0887 | 5.8008
91884423015 | 0.104 | 3.8786
91884423016 | 0.2106 | 14.7882
91884423017 | 0.2058 | 5.3807
91884423018 | 0.1322 | 6.0854
91884423019 | 0.0995 | 6.0976
91884423020 | 0.0033 | 0.0999
91884423021 | 0.1177 | 6.8901
91884423022 | 0.1488 | 4.69
91884423023 | 0.0951 | 5.6208
91884423024 | 0.0738 | 5.7693
91884423025 | 0.1499 | 5.0987
91884423026 | 0.1069 | 7.5181
91884423027 | 0.0895 | 6.7334
91884423028 | 0.1767 | 5.2828