## MSA202602274658
MSA202602274658
PROJECT | SAN AGUSTIN
REFERENCE | 4658
DATE DELIVERED | 2026-02-28 05:49
DATE REPORTED | 2026-02-27 10:24
INSTRUCTIONS | Au (FAAAm), Ag (FAAAm)
| Au | Ag
| FAAA | FAAA
SAMPLE | ppm | ppm
91884423029 | 0.091 | 4.5806
91884423030 | 0.1324 | 5.0278
91884423031 | 0.067 | 6.956
91884423032 | 0.0808 | 4.6245
91884423033 | 0.1722 | 7.5628
91884423034 | 0.1117 | 6.9964
91884423035 | 0.0823 | 7.5074
91884423036 | 0.0866 | 6.0848
91884423037 | 0.1544 | 4.3207
91884423038 | 0.0985 | 6.3049
91884423039 | 0.1114 | 5.9853
91884423040 | 0.1181 | 5.819
91884423041 | 0.2477 | 3.5797
91884423042 | 0.1866 | 6.2346
91884423043 | 0.0902 | 6.8918
91884423044 | 0.1075 | 7.0822
91884423045 | 0.1609 | 4.3177
91884423046 | 0.1108 | 4.3268
91884423047 | 0.0931 | 5.4459
91884423048 | 0.1024 | 3.2826
91884423049 | 0.0847 | 5.0062
91884423050 | 0.1529 | 4.1171
91884423051 | 0.1131 | 5.3216
91884423052 | 0.1084 | 5.8108
91884423053 | 0.0961 | 5.3162
91884423054 | 0.2159 | 4.5226
91884423055 | 0.2596 | 4.7196
91884423056 | 0.1268 | 8.3464
91884423057 | 0.1392 | 4.5461
91884423058 | 0.1085 | 7.7292
91884423059 | 0.2029 | 11.7729
91884423060 | 0.7144 | 6.2965
91884423061 | 0.1645 | 6.0405
91884423062 | 0.0941 | 4.9584
91884423063 | 0.1042 | 6.6795
91884423064 | 0.1153 | 8.8203
91884423065 | 0.2254 | 14.269
91884423066 | 0.2333 | 8.366
91884423067 | 0.1567 | 6.049
91884423068 | 0.1409 | 7.5645
91884423069 | 0.212 | 6.3218
91884423070 | 0.1872 | 4.7092
91884423071 | 0.4883 | 4.0506
91884423072 | 0.0446 | 2.5978
91884424001 | 0.2534 | 7.0899
91884424002 | 0.1925 | 26.7777
91884424003 | 0.1126 | 17.69
91884424004 | 0.1646 | 3.0748
91884424005 | 0.4733 | 3.2589
91884424006 | 0.1584 | 3.3495
91884424007 | 0.1262 | 3.7893
91884424008 | 0.096 | 2.4444
91884424009 | 0.1258 | 3.4155
91884424010 | 0.0895 | 1.6642
91884424011 | 0.1031 | 3.2264
91884424012 | 0.1731 | 2.0941
91884424013 | 0.0972 | 2.7315
91884424014 | 0.091 | 2.0275
91884424015 | 0.1136 | 3.2412
91884424016 | 0.0965 | 3.5678
91884424017 | 0.1787 | 3.319
91884424018 | 0.0733 | 2.7746
91884424019 | 0.577 | 9.0065
91884424020 | 0.0094 | 0.1423
91884424021 | 0.0361 | 11.8071
91884424022 | 0.073 | 3.3181
91884424023 | 0.4203 | 8.9758
91884424024 | 0.0484 | 3.1147
91884424025 | 0.0591 | 1.9228
91884424026 | 0.2124 | 7.9355
91884424027 | 0.3134 | 4.9159
91884424028 | 0.097 | 2.6583
91884424029 | 0.0843 | 2.6033
91884424030 | 0.1138 | 2.6241
91884424031 | 0.086 | 1.7917
91884424032 | 0.2167 | 1.0732
91884424033 | 0.1335 | 1.1838
91884424034 | 0.1848 | 3.4173
91884424035 | 0.1599 | 1.8288
91884424036 | 0.1902 | 2.1277
91884424037 | 0.1276 | 2.4373
91884424038 | 0.2956 | 2.9964
91884424039 | 0.2138 | 2.9726
91884424040 | 0.1623 | 3.318
91884424041 | 0.6521 | 2.7979
91884425001 | 0.0644 | 2.5451
91884425002 | 0.1799 | 27.4405
91884425003 | 0.0744 | 2.1845
91884425004 | 0.11 | 2.8397
91884425005 | 0.1621 | 1.9484
91884425006 | 0.0817 | 1.88
91884425007 | 0.0598 | 1.4213
91884425008 | 0.0993 | 2.1575
91884425009 | 0.095 | 2.4151
91884425010 | 0.0652 | 1.6343
91884425011 | 0.051 | 1.6041
91884425012 | 0.135 | 1.7149
91884425013 | 0.0999 | 2.1487
91884425014 | 0.0905 | 1.9853
91884425015 | 0.1435 | 4.4319
91884425016 | 0.1177 | 4.9695
91884425017 | 0.1127 | 6.2006
91884425018 | 0.1177 | 6.5197
91884425019 | 0.1023 | 4.3785
91884425020 | 0.0079 | 0.001
91884425021 | 0.0358 | 4.1701
91884425022 | 0.046 | 4.6188
91884425023 | 0.0365 | 6.4083
91884425024 | 0.1019 | 3.9565
91884425025 | 0.0437 | 4.5773