## MSA202602284661
MSA202602284661
PROJECT | SAN AGUSTIN
REFERENCE | 4661
DATE DELIVERED | 2026-03-02 06:08
DATE REPORTED | 2026-02-28 11:25
INSTRUCTIONS | Au (FAAAm), Ag (FAAAm)
| Au | Ag
| FAAA | FAAA
SAMPLE | ppm | ppm
91878407034 | 0.1482 | 6.8956
91878407035 | 1.325 | 19.5684
91878407036 | 0.5025 | 2.1674
91878407037 | 0.1744 | 2.8965
91878407038 | 0.2308 | 3.3814
91878407039 | 0.6369 | 7.9551
91878407040 | 0.6367 | 10.0225
91878407041 | 0.6449 | 3.5288
91878407042 | 0.1297 | 4.7485
91878407043 | 0.0426 | 3.6049
91878407044 | 0.5319 | 5.8709
91878407045 | 0.0304 | 2.4445
91878407046 | 0.0329 | 5.0497
91878407047 | 0.0354 | 2.474
91878407048 | 0.1471 | 2.5801
91878407049 | 3.924 | 3.3909
91878407050 | 5.025 | 3.5122
91878407051 | 0.0676 | 5.263
91878407052 | 0.0612 | 3.8126
91878407053 | 0.0527 | 3.0025
91878407054 | 0.1386 | 4.1941
91878407055 | 0.1117 | 3.0101
91878407056 | 0.3199 | 6.1502
91878407057 | 0.5556 | 5.9081
91878407058 | 0.5912 | 19.4267
91878407059 | 0.2381 | 7.7321
91878407060 | 0.6997 | 6.2567
91878407061 | 0.1043 | 4.2359
91878407062 | 0.1803 | 7.4631
91878407063 | 0.2899 | 9.228
91878407064 | 4.162 | 41.1625
91878407065 | 0.3206 | 4.4174
91878407066 | 0.3449 | 4.261
91878407067 | 0.22 | 2.0437
91878407068 | 0.1156 | 4.4623
91878407069 | 0.9763 | 4.071
91878407070 | 0.059 | 3.6402
91878407071 | 0.0497 | 4.0673
91878407072 | 1.05 | 2.9758
91878407073 | 0.0412 | 2.4497
91878407074 | 0.0236 | 2.5433
91878407075 | 0.392 | 2.8593
91878407076 | 1.8 | 3.3794
91878407077 | 0.069 | 3.7913
91878407078 | 0.0322 | 1.9603
91878407079 | 0.0377 | 3.8891
91878407080 | 0.0083 | 0.001
91878407081 | 0.1044 | 4.6567
91878407082 | 0.1126 | 3.966
91878407083 | 0.736 | 9.6207
91878407084 | 0.1276 | 2.9152
91878407085 | 0.1244 | 2.8994
91878407086 | 0.25 | 2.2739
91878407087 | 0.1841 | 5.9295
91878407088 | 0.1817 | 7.6753
91878407089 | 0.3098 | 8.3269
91878407090 | 0.0568 | 3.5401
91878407091 | 0.1364 | 3.1555
91878407092 | 0.4105 | 11.6399
91878407093 | 0.6354 | 26.0351
91878407094 | 0.0594 | 2.6642
91878407095 | 0.0238 | 3.6983
91878407096 | 0.5386 | 5.9347
91878407097 | 0.023 | 5.2379
91878407098 | 0.057 | 3.8051
91878407099 | 4.4495 | 2.7408
91878407100 | 3.899 | 1.5812
91878407101 | 0.0428 | 1.3263
91878407102 | 0.0309 | 3.1289
91878407103 | 0.0996 | 3.6168
91878407104 | 0.0194 | 1.8786
91878407105 | 0.02 | 1.7144
91878407106 | 0.0533 | 1.9514
91878407107 | 0.5743 | 3.3114
91878407108 | 0.2331 | 4.5006
91878407109 | 0.0701 | 6.087
91878407110 | 0.0643 | 2.8291
91878407111 | 0.5876 | 5.3705
91878407112 | 0.3434 | 4.7712
91878407113 | 0.8547 | 3.4488
91878407114 | 0.0647 | 5.0438
91878407115 | 0.126 | 3.2562
91878407116 | 0.0311 | 4.5246
91878407117 | 0.0401 | 4.4461
91878407118 | 0.0199 | 2.458
91878407119 | 0.0114 | 1.6658
91878407120 | 0.2248 | 27.3034
91878407121 | 0.0433 | 2.9762
91878407122 | 0.0374 | 4.03
91878407123 | 0.0409 | 2.4587
91878407124 | 0.0217 | 5.5903
91878407125 | 0.0626 | 4.3198
91878407126 | 0.0372 | 3.511
91878407127 | 0.0522 | 2.7188
91878407128 | 0.1657 | 3.846
91878407129 | 0.0685 | 2.92
91878407130 | 0.0236 | 3.8431
91878407131 | 0.0308 | 3.2019
91878407132 | 0.026 | 1.808
91878407133 | 0.0305 | 2.265
91878407134 | 0.0276 | 4.6428
91878407135 | 0.1324 | 6.0905
91878407136 | 0.0349 | 3.6529
91878407137 | 0.0846 | 1.8923
91878407138 | 0.0265 | 1.9838
91878407139 | 0.0285 | 2.7632
91878407140 | 0.0046 | 0.001
91878407141 | 0.0241 | 3.1239
91878407142 | 0.0288 | 3.5789
91878407143 | 0.0219 | 3.4513
91878407144 | 0.0473 | 2.3869
91878407145 | 0.0459 | 0.9942
91878407146 | 0.0851 | 1.5042
91878407147 | 0.1257 | 0.8172
91878407148 | 0.3074 | 0.9235
91878407149 | 0.3103 | 1.072
91878407150 | 0.1184 | 3.4012
91878407151 | 0.1265 | 2.9305
91878407152 | 0.0736 | 2.2168
91878407153 | 0.2681 | 1.4916
91878407154 | 0.1247 | 0.8717
91878407155 | 0.1163 | 1.7009
91878407156 | 0.0251 | 3.2054
91878407157 | 0.0325 | 3.5529
91884426001 | 0.1467 | 2.6286
91884426002 | 0.2139 | 27.0157
91884426003 | 0.1579 | 1.6219
91884426004 | 0.1804 | 2.5438
91884426005 | 0.1687 | 1.9672
91884426006 | 0.1588 | 3.8259
91884426007 | 0.1426 | 3.1795
91884426008 | 0.982 | 12.1139
91884426009 | 0.2141 | 5.4556
91884426010 | 0.1333 | 2.4354
91884426011 | 0.1921 | 4.043
91884426012 | 0.3307 | 5.2006
91884426013 | 0.0943 | 4.9705
91884426014 | 0.1288 | 3.1848
91884426015 | 0.0818 | 2.9345
91884426016 | 0.0967 | 2.3533
91884426017 | 0.1328 | 2.2243
91884426018 | 0.0964 | 2.7559
91884426019 | 0.1146 | 2.1698
91884426020 | 0.0083 | 0.1051
91884426021 | 0.2686 | 1.9187
91884426022 | 0.1383 | 2.7898
91884426023 | 0.0737 | 2.5485
91884426024 | 0.0798 | 2.1476
91884426025 | 0.0946 | 1.4322
91884426026 | 0.0577 | 1.9497