## MSA202603014669
MSA202603014669
PROJECT | SAN AGUSTIN
REFERENCE | 4669
DATE DELIVERED | 2026-03-03 11:31
DATE REPORTED | 2026-03-01 11:34
INSTRUCTIONS | Au (FAAAm), Ag (FAAAm)
| Au | Ag
| FAAA | FAAA
SAMPLE | ppm | ppm
91884427001 | 0.042 | 6.0804
91884427002 | 0.179 | 27.7054
91884427003 | 0.6981 | 4.3604
91884427004 | 0.2103 | 5.4479
91884427005 | 0.1018 | 4.3146
91884427006 | 0.0633 | 7.056
91884427007 | 0.0163 | 8.7485
91884427008 | 0.125 | 5.5147
91884427009 | 0.0667 | 2.5921
91884427010 | 0.1268 | 6.6652
91884427011 | 0.1895 | 4.2873
91884427012 | 0.1092 | 3.2432
91884427013 | 0.028 | 1.6016
91884427014 | 0.0523 | 1.9907
91884427015 | 0.192 | 3.7148
91884427016 | 0.2952 | 3.9808
91884427017 | 0.14 | 3.1726
91884427018 | 0.0506 | 3.989
91884427019 | 0.1176 | 2.3954
91884427020 | 0.0042 | 0.2603
91884427021 | 0.1405 | 3.3264
91884427022 | 0.1748 | 4.1977
91884427023 | 0.262 | 3.5159
91884427024 | 1.3745 | 12.6334
91884427025 | 0.2426 | 7.0748
91884427026 | 0.0653 | 4.0062
91884427027 | 0.1055 | 2.6637
91884427028 | 0.3962 | 9.7515
91884427029 | 0.2217 | 8.2319
91884427030 | 0.1061 | 5.2056
91884427031 | 0.1026 | 5.6752
91884427032 | 0.2188 | 4.1194