## MSA202603014670
MSA202603014670
PROJECT | SAN AGUSTIN
REFERENCE | 4670
DATE DELIVERED | 2026-03-03 11:34
DATE REPORTED | 2026-03-01 11:35
INSTRUCTIONS | Au (FAAAm), Ag (FAAAm)
| Au | Ag
| FAAA | FAAA
SAMPLE | ppm | ppm
91878408001 | 0.056 | 3.8668
91878408002 | 0.1847 | 28.2404
91878408003 | 0.0826 | 3.8909
91878408004 | 0.068 | 4.7119
91878408005 | 0.2636 | 9.0598
91878408006 | 0.3174 | 12.7002
91878408007 | 0.3113 | 11.8136
91878408008 | 0.3186 | 6.9208
91878408009 | 0.2179 | 7.3087
91878408010 | 0.047 | 2.8526
91878408011 | 0.3739 | 7.1961
91878408012 | 0.6016 | 4.9338
91878408013 | 0.0728 | 2.8111
91878408014 | 0.0395 | 5.4951
91878408015 | 0.0558 | 7.3701
91878408016 | 0.0779 | 5.921
91878408017 | 0.0234 | 2.3739
91878408018 | 0.032 | 4.6043
91878408019 | 0.0512 | 3.2721
91878408020 | 0.0076 | 0.001
91878408021 | 0.0306 | 2.663
91878408022 | 0.0472 | 8.4057
91878408023 | 0.0512 | 9.0144
91878408024 | 0.0352 | 3.9565
91878408025 | 0.0506 | 12.151
91878408026 | 1.65 | 5.9315
91878408027 | 0.063 | 2.9676
91878408028 | 0.3143 | 8.7965
91878408029 | 0.0653 | 5.0494
91878408030 | 0.2903 | 6.7249
91878408031 | 0.2277 | 6.6951
91878408032 | 0.2922 | 7.3521
91878408033 | 0.0662 | 4.791
91878408034 | 0.3078 | 8.1812
91878408035 | 0.1294 | 5.7658
91878408036 | 0.0872 | 5.6541
91878408037 | 0.0908 | 4.5573
91878408038 | 0.0775 | 4.7381
91878408039 | 0.1251 | 5.1201
91878408040 | 0.1365 | 6.3823
91878408041 | 0.4406 | 11.3756
91878408042 | 0.2441 | 8.1911
91878408043 | 0.294 | 12.0098
91878408044 | 0.377 | 10.3146
91878408045 | 0.3253 | 12.2641
91878408046 | 0.4752 | 11.1637
91878408047 | 0.2199 | 8.2868
91878408048 | 0.4289 | 10.2496
91878408049 | 0.233 | 8.5966
91878408050 | 0.3776 | 6.1591
91878408051 | 0.2876 | 6.3511
91878408052 | 0.0659 | 7.1518
91878408053 | 0.033 | 10.7736
91878408054 | 0.0354 | 3.1634
91878408055 | 0.0423 | 3.6362
91878408056 | 0.0613 | 5.1877
91878408057 | 0.0528 | 5.6486
91878408058 | 0.0555 | 4.1829
91878408059 | 1.4495 | 12.9203
91878408060 | 0.7348 | 5.8893
91878408061 | 0.2236 | 6.542
91878408062 | 0.0551 | 6.0428
91878408063 | 0.5287 | 9.3746
91878408064 | 0.2522 | 11.0375
91878408065 | 0.9339 | 15.5504
91878408066 | 0.2694 | 12.3644
91878408067 | 0.4286 | 14.6373
91878408068 | 0.2427 | 6.8536
91878408069 | 0.2152 | 7.7572
91878408070 | 0.0909 | 6.183
91878408071 | 0.0152 | 3.2156
91878408072 | 0.08 | 8.023
91878408073 | 0.0604 | 7.8397
91878408074 | 0.1646 | 8.1795
91878408075 | 0.1425 | 7.0602
91878408076 | 0.0791 | 7.9126
91878408077 | 0.0764 | 19.4169
91878408078 | 0.0681 | 9.0567
91878408079 | 0.1327 | 12.3969
91878408080 | 0.0104 | 0.0105
91878408081 | 0.4883 | 13.7126
91878408082 | 0.1108 | 7.5185
91878408083 | 0.1946 | 11.5995
91878408084 | 0.2178 | 11.7834
91878408085 | 0.2927 | 13.8172
91878408086 | 0.2129 | 8.4802
91878408087 | 0.3747 | 7.2262
91878408088 | 0.0746 | 2.3424
91878408089 | 1.349 | 5.9103
91878408090 | 3.374 | 8.6394
91878408091 | 0.0368 | 3.0464
91878408092 | 0.0613 | 4.9888
91878408093 | 0.1708 | 4.6755