## MSA202603024682
MSA202603024682
PROJECT | SAN AGUSTIN
REFERENCE | 4682
DATE DELIVERED | 2026-03-03 17:14
DATE REPORTED | 2026-03-02 09:30
INSTRUCTIONS | Au (FAAAm), Ag (FAAAm)
| Au | Ag
| FAAA | FAAA
SAMPLE | ppm | ppm
91884427033 | 0.0688 | 5.9879
91884427034 | 0.099 | 5.5416
91884427035 | 0.1159 | 5.8307
91884427036 | 0.0609 | 6.5136
91884427037 | 0.0303 | 4.8696
91884427038 | 0.0564 | 3.2926
91884427039 | 0.0827 | 5.8708
91884427040 | 0.0905 | 6.2616
91884427041 | 0.0137 | 4.5092
91884427042 | 0.0636 | 6.0927
91884427043 | 0.1588 | 3.2754
91884427044 | 0.286 | 4.4449
91884427045 | 0.1489 | 3.7855
91884427046 | 0.2786 | 4.9536
91884427047 | 0.1201 | 5.8935
91884427048 | 0.8143 | 3.39
91884427049 | 0.1474 | 3.9494
91884427050 | 0.278 | 4.5724
91884427051 | 0.2116 | 3.2152
91884427052 | 0.0608 | 1.6492
91884427053 | 0.1726 | 6.4154
91884427054 | 0.1026 | 5.4397
91884427055 | 0.1498 | 5.5255
91884427056 | 0.0886 | 8.0789
91884427057 | 0.043 | 2.0937
91884427058 | 0.1416 | 12.2132
91884427059 | 0.091 | 4.3727
91884427060 | 0.713 | 6.4874
91884427061 | 1.6 | 14.8192
91884427062 | 0.1204 | 5.1538
91884427063 | 0.064 | 5.6463
91884427064 | 0.209 | 12.8456
91884427065 | 0.1485 | 6.443
91884427066 | 0.1128 | 7.792
91884427067 | 0.1817 | 5.547
91884427068 | 0.0931 | 9.8976
91884427069 | 0.1374 | 8.4466
91884427070 | 0.1588 | 7.1814
91884427071 | 0.1199 | 6.711
91884427072 | 0.0811 | 7.2895
91884427073 | 0.0931 | 9.1767
91884427074 | 0.0696 | 6.2331
91884427075 | 0.096 | 9.1439
91884427076 | 0.0886 | 7.334
91884427077 | 0.0581 | 5.9884
91884427078 | 0.064 | 7.6214
91884427079 | 0.0565 | 6.9187
91884427080 | 0.02 | 0.3877
91884427081 | 0.1068 | 7.6547
91884427082 | 0.0308 | 4.0481
91884427083 | 0.0684 | 5.5727
91884427084 | 0.1106 | 5.1673
91884427085 | 0.0496 | 3.9205
91884427086 | 0.1766 | 6.3913
91884427087 | 0.1841 | 10.677
91884427088 | 0.4543 | 4.7658
91884427089 | 0.1836 | 6.0202
91884427090 | 0.0884 | 5.0379
91884427091 | 0.3563 | 11.2522
91884427092 | 0.1002 | 5.7107
91884427093 | 0.1898 | 6.685
91884427094 | 0.1025 | 5.3356
91884427095 | 0.1619 | 8.1848
91884427096 | 0.1738 | 7.0282
91884427097 | 0.1167 | 5.3049
91884427098 | 0.1575 | 5.9196
91884427099 | 0.1892 | 5.9837
91884427100 | 0.1898 | 6.4393
91884427101 | 0.1812 | 5.1596
91884427102 | 0.0712 | 4.7875
91884427103 | 0.0887 | 5.2943
91884427104 | 0.1175 | 4.6353
91884427105 | 0.108 | 5.0865
91884427106 | 0.0933 | 8.5515
91884427107 | 0.1003 | 3.5152
91884427108 | 0.1193 | 2.6663
91884427109 | 0.114 | 1.9747
91884427110 | 0.0762 | 2.1227
91884427111 | 0.0942 | 2.5305
91884427112 | 0.0493 | 2.178