## MSA202603034712
MSA202603034712
PROJECT | SAN AGUSTIN
REFERENCE | 4712
DATE DELIVERED | 2026-03-04 16:42
DATE REPORTED | 2026-03-03 10:19
INSTRUCTIONS | Au (FAAAm), Ag (FAAAm)
| Au | Ag
| FAAA | FAAA
SAMPLE | ppm | ppm
91878408094 | 0.1309 | 2.3773
91878408095 | 0.0356 | 7.4181
91878408096 | 0.0306 | 3.0624
91878408097 | 0.0247 | 3.1145
91878408098 | 0.0409 | 3.5512
91878408099 | 0.031 | 4.3416
91878408100 | 0.0225 | 3.4888
91878408101 | 0.0323 | 3.1569
91878408102 | 0.0437 | 3.1096
91878408103 | 0.1006 | 5.077
91878408104 | 0.0283 | 4.6474
91878408105 | 0.0162 | 4.1913
91878408106 | 0.1971 | 3.5245
91878408107 | 0.021 | 3.4211
91878408108 | 0.1709 | 4.8788
91878408109 | 0.0399 | 3.3301
91878408110 | 0.637 | 4.2196
91878408111 | 0.1303 | 7.6158
91878408112 | 0.1176 | 6.6095
91878408113 | 0.0353 | 4.7478
91878408114 | 0.0739 | 4.6331
91878408115 | 0.2212 | 2.2163
91878408116 | 0.2237 | 1.8356
91878408117 | 0.5546 | 1.7195
91878408118 | 0.0976 | 2.3696
91878408119 | 0.0266 | 3.4817
91878408120 | 0.2204 | 25.8836
91878408121 | 0.3988 | 13.9871
91878408122 | 0.9361 | 7.2953
91878408123 | 0.1022 | 5.9422
91878408124 | 0.456 | 8.5947
91878408125 | 0.1821 | 7.2859
91878408126 | 0.2888 | 17.8673
91878408127 | 0.2253 | 14.1875
91878408128 | 0.7508 | 46.5216
91878408129 | 0.2059 | 16.544
91878408130 | 0.1562 | 9.7611
91878408131 | 0.1221 | 9.9323
91878408132 | 0.1654 | 9.891
91878408133 | 0.169 | 9.8847
91878408134 | 0.3845 | 25.0198
91878408135 | 0.3092 | 23.4675
91878408136 | 0.2105 | 19.2479
91878408137 | 0.1859 | 11.4613
91878408138 | 0.1283 | 11.2984
91878408139 | 0.1188 | 11.4183
91878408140 | 0.0022 | 0.001
91878408141 | 0.1849 | 13.7813
91878408142 | 0.1765 | 19.4311
91878408143 | 0.5886 | 19.1655
91878408144 | 0.2387 | 20.6557
91878408145 | 0.1893 | 12.0137
91878408146 | 0.2595 | 15.7483
91878408147 | 0.2513 | 10.1611
91878408148 | 0.2311 | PEND
91878408149 | PEND | PEND
91878408150 | 0.2344 | 9.4791
91878408151 | 0.252 | 6.1288
91878408152 | 0.0411 | 4.5466
91878408153 | 0.1496 | 9.8045
91878408154 | 0.0415 | 3.003
91878408155 | 0.0484 | 2.9694
91878408156 | 0.0473 | 3.1288
91878408157 | 0.2672 | 1.5073
91878408158 | 0.0909 | 2.1861
91878408159 | 0.0468 | 2.5615
91878408160 | 0.0481 | 2.4026
91878408161 | 0.0282 | 3.9697
91878408162 | 0.077 | 3.1647
91878408163 | 0.0761 | 6.6367
91878408164 | 0.149 | 8.5224
91878408165 | 0.073 | 10.6315
91878408166 | 0.0971 | 4.8094
91878408167 | 0.0651 | 5.3813
91878408168 | 0.0391 | 2.0009
91878408169 | 0.0348 | 2.2685
91878408170 | 0.0575 | 2.7719
91878408171 | 0.2623 | 3.7083
91878408172 | 0.0941 | 1.3521
91878408173 | 0.0641 | 2.4826
91878408174 | 0.0555 | 2.4006
91878408175 | 0.0405 | 5.8802
91878408176 | 0.0488 | 6.4656
91878408177 | 0.1093 | 5.1286
91878408178 | 0.2438 | 8.6915
91878408179 | 0.2372 | 8.608
91878408180 | 0.711 | 6.057
91878408181 | 0.3313 | 10.2415
91878408182 | 0.22 | 9.8054
91878408183 | 0.4271 | 16.2536
91878408184 | 0.6461 | 18.3119
91878408185 | 0.2499 | 13.6547
91878408186 | 0.1131 | 12.6456
91878408187 | 0.4581 | 13.1462
91878408188 | 0.2198 | 5.2219
91878408189 | 0.1555 | 9.5328
91878408190 | 0.1772 | 8.7644
91878408191 | 0.2411 | 6.9631
91878408192 | 0.3809 | 24.8337
91878408193 | 0.1909 | 7.2372
91878408194 | 0.1489 | 5.035
91878408195 | 0.3708 | 25.4059
91878408196 | 0.2861 | 20.8005
91878408197 | 0.2919 | 9.246
91878408198 | 0.7519 | 35.7262
91878408199 | 0.3207 | 9.4842
91878408200 | 0.0108 | 0.1339
91878408201 | 0.242 | 13.7979
91878408202 | 0.228 | 13.9286
91878408203 | 0.7015 | 31.9262
91878408204 | 0.3484 | 11.023
91878408205 | 0.2371 | 11.2754
91878408206 | 0.3111 | 22.2485
91878408207 | 0.5585 | 7.7089
91878408208 | 0.0719 | 4.2216
91878408209 | 0.0385 | 6.1122
91878408210 | 0.0539 | 6.8347
91878408211 | 0.0345 | 4.7168
91878408212 | 0.019 | 2.3757
91878408213 | PEND | 1.713
91878408214 | PEND | 1.1648
91878408215 | PEND | 1.7116
91878408216 | PEND | 2.0919
91878408217 | PEND | 1.762
91878408218 | PEND | 2.5465
91878408219 | 0.1288 | 3.2602
91878408220 | 0.1192 | 3.5417
91878408221 | 0.0916 | 3.9582
91878408222 | 0.0669 | 6.1626
91878408223 | 0.1042 | 6.4939
91878408224 | 0.0822 | 3.9055
91878408225 | 0.118 | 10.1992
91878408226 | 0.1029 | 4.877
91878408227 | 0.0859 | 4.3473
91878408228 | 0.0745 | 4.0326
91878408229 | 0.1173 | 6.1566
91878408230 | 0.1817 | 4.0557
91878408231 | 0.0488 | 2.6267
91878408232 | 0.0726 | 3.2196
91878408233 | 0.032 | 3.7526
91878408234 | 0.1219 | 3.2005
91878408235 | PEND | 4.1353
91878408236 | PEND | 7.4313
91878408237 | PEND | 7.9773
91878408238 | PEND | 5.0486
91878408239 | PEND | 8.5066
91878408240 | PEND | 25.2021
91878408241 | 0.2276 | 19.912
91878408242 | 0.3408 | 23.0238
91878408243 | 0.2327 | 14.5993
91878408244 | 0.2871 | 47.7125
91878408245 | 0.1524 | 9.73
91878408246 | 0.1759 | 8.1852
91878408247 | 0.3723 | 8.6307
91878408248 | 0.2075 | 7.9664
91878408249 | 0.219 | 7.715
91878408250 | 0.1538 | 8.7598
91878408251 | 0.1237 | 14.5861
91878408252 | 0.1365 | 9.4245
91878408253 | 0.191 | 12.4433
91878408254 | 0.1163 | 16.5149